## 01.08.20
PICKSTONE PEERLESS MINE
PLANT ASSAY REPORT SHEET
| SAMPLE DATE | 31.07.20 | [5 empty] | REPORT No: | P00781
DATE RECEIVED |  | 31.07.20
ASSAY DATE |  | 01.08.20
|  |  | D/S |  | N/S | AVE |  |  | M/FEED | FEED SOURCE | TONNES | C/FEED | FEED SOURCE | TONNES
| CRUSHER FEED |  | 2.17 |  | 2.44 | 2.305 |  | 0000HRS | 1.548 | ROM |  | 1.416 | PE03BL931CQ4C | 20
| MILL FEED |  | 1.97 |  | 2.26 | 2.115 | [6 empty] | BBQ2A
[8 empty] | 0100HRS | 1.604 | ROM |  | 1.544 | PE03BL931CQ4C | 38
BBQ2A
[8 empty] | 0200HRS | 2.02 | SF |  | - |  | -
Q
| SOLIDS |  | Au g/t |  | Au g/t | AVE |  | 0300HRS | 1.564 | ROM |  | 1.944 | PE03BL931CQ4C | 51
* | C.U.F (LEACH FEED) |  | 1.64 |  | 1.788 | 1.714 | [6 empty] | BBQ2A
| CONDITIONER TANK |  | 1.568 |  | 1.34 | 1.454 |  | 0400HRS | 1.388 | ROM |  | 1.436 |  | 60
| LEACH TANK 1A |  | 1.136 |  | 0.84 | 0.988 | [6 empty] | BBQ2A
| " 2A |  | 0.984 |  | 0.7 | 0.842 |  | 0500HRS | 1.732 | ROM |  | 1.432 |  | 55
| " 3A |  | 0.64 |  | 0.492 | 0.566 | [6 empty] | BBQ2A
| " 4A |  | 0.576 |  | 0.472 | 0.524 |  | 0600HRS | 2.024 | ROM |  | 1.62 |  | 54
| LEACH TANK 1 |  | 0.56 |  | 0.48 | 0.52 | [6 empty] | BBQ2A
| " 2 |  | 0.488 |  | 0.46 | 0.474 |  | 0700HRS | 2.784 | ROM |  | 2.536 | PE01BL933Q2A | 47
| " 3 |  | 0.44 |  | 0.448 | 0.444 | [6 empty] | PE01BL933Q1B,PE01BL933Q1C
| " 4 |  | 0.432 |  | 0.448 | 0.44 |  | 0800HRS | 2.508 | ROM |  | 4.956 | PE01BL933Q2A | 79
| " 5 |  | 0.508 |  | 0.396 | 0.452 | [6 empty] | PE01BL933Q1B,PE01BL933Q1C
| " 6 |  | 0.452 |  | 0.38 | 0.416 |  | 0900HRS | 2.94 | ROM |  | 2.392 | PE01BL933Q2A | 39
| " 7 |  | 0.388 |  | 0.356 | 0.372 | [6 empty] | PE01BL933Q1B,PE01BL933Q1C
| FINALTAILS |  | 0.384 |  | 0.36 | 0.372 |  | 1000HRS | 1.98 | ROM |  | 2.828 | PE01BL933Q2A | 38
PE01BL933Q1B,PE01BL933Q1C
[8 empty] | 1100HRS | 1.584 | ROM |  | 1.752 | PE01BL933Q2A | 70
| SOLUTIONS |  | ppm |  | ppm | AVE | [6 empty] | PE01BL933Q1B,PE01BL933Q1C
| LEACH HEAD |  | 0.38 |  | 0.14 | 0.26 |  | AVE | 1.97 |  |  | 2.17
| CONDITIONER TANK |  | 0.74 |  | 0.25 | 0.495
| LEACH TANK 1A |  | 0.38 |  | 0.24 | 0.31 |  | 1200HRS | 3.996 | ROM |  | 3.804 | PE01BL933Q2A | 70
| " 2A |  | 0.19 |  | 0.18 | 0.185 | [6 empty] | PE01BL933Q1B,PE01BL933Q1C.
| " 3A |  | 0.14 |  | 0.09 | 0.115 |  | 1300HRS | 2.08 | ROM |  | 1.492 | PE01BL933Q2A | 70
| " 4A |  | 0.1 |  | 0.05 | 0.075 | [6 empty] | PE01BL933Q1B,PE01BL933Q1C.
| LEACH TANK 1 |  | 0.05 |  | 0 | 0.025 |  | 1400HRS | 1.648 | ROM |  | 2.7 | PE01BL933Q2A | 75
| " 2 |  | 0 |  | 0 | 0 | [6 empty] | PE01BL933Q1B,PE01BL933Q1C.
| " 3 |  | 0 |  | 0 | 0 |  | 1500HRS | 2.724 | ROM |  | 3.472 | PE01BL933Q2A | 60
| " 4 |  | 0 |  | 0 | 0 | [6 empty] | PE01BL933Q1B,PE01BL933Q1C.
| " 5 |  | 0 |  | 0 | 0 |  | 1600HRS | 2.248 | ROM |  | 1.824 | PE01BL933Q2A | 64
| " 6 |  | 0 |  | 0 | 0 | [6 empty] | PE01BL933Q1B,PE01BL933Q1C.
| " 7 |  | 0 |  | 0 | 0 |  | 1700HRS | 1.668 | ROM |  | 2.18 | PE01BL933Q2A | 50
| FINAL TAILS |  | 0 |  | 0 | 0 | [6 empty] | PE01BL933Q1B,PE01BL933Q1C.
[8 empty] | 1800HRS | 1.804 | ROM |  | 2.972 | PE01BL933Q2A | 50
| F/TAILS AFTER B/ROLL |  | 0.09 |  | 0.15 | 0.12 | [6 empty] | PE01BL933Q1B,PE01BL933Q1C.
[8 empty] | 1900HRS | 2.668 | ROM |  | 2.044 | PE01BL933Q1B,PE01BL933Q1C | 55
| CARBON | [11 empty] | PE01BL933Q2A
| 31.07.20 |  | Au g/t | g/L | Au Lockup (g) |  |  | 2000HRS | 1.972 | ROM |  | 1.992 | PE01BL933Q1B,PE01BL933Q1C | 46
| LEACH TANK 1A |  | 1119 | 14 | 4073.16 | [7 empty] | PE01BL933Q2A
| " 2A |  | 653 | 16 | 2716.48 |  |  | 2100HRS | 1.704 | ROM |  | 1.532 | PE01BL933Q1B,PE01BL933Q1C | 49
| " 3A |  | 424 | 8 | 881.92 | [7 empty] | PE01BL933Q2A
| " 4A |  | 281 | 6 | 438.36 |  |  | 2200HRS | 2.852 | ROM |  | 2.148 | PE01BL933Q1B,PE01BL933Q1C | 33
| LEACH TANK 1 | [11 empty] | PE01BL933Q2A
| " 2 |  | 250 | 6 | 195 |  |  | 2300HRS | 1.708 | ROM |  | 3.1 | PE01BL933Q1B,PE01BL933Q1C | 33
| " 3 |  | 157 | 6 | 122.46 | [7 empty] | PE01BL933Q2A
| " 4 |  | 127 | 8 | 132.08 |  |  | AVE | 2.26 |  |  | 2.44
| " 5 |  | 125 | 16 | 260
| " 6 |  | 84 | 22 | 240.24 | [8 empty] | 95/
| " 7 |  | 68 | 13 | 114.92
| " 8 |  | 58 | 26 | 196.04 |  |  | % MOISTURE
9370.66
[9 empty] | D/S | N/S | AVE
[8 empty] | CRUSHER FEED | 0.79 | 0.74 | 0.765
[8 empty] | MILL FEED | 0.93 | 0.86 | 0.895
| ELUTION CARBON |  |  | Au g/t
| 31.07.20 | HEAD | EL2528 | 1256 |  |  |  | PARTICLE SIZE ANALYSIS - MINUS 75µ %
| 31.07.20 | HEAD | EL2529 | 1461 |  |  |  |  | O/F
| 31.07.20 | HEAD | EL2530 | 1339 |  |  |  |  | U/F
| 31.07.20 | TAILS | EL2527 | 62 |  |  |  |  | D/S | N/S | AVE
| 31.07.20 | TAILS | EL2528 | 76 |  |  |  | Mill 1CycloneO/F | - |  | #DIV/0!
[8 empty] | Mill 3CycloneO/F | - |  | #DIV/0!
| CARBON ACTIVITIES |  |  | % |  |  |  | Leachfeed | 60.45 | 61.45 | 60.95
[8 empty] | F/Tails | 67.55 | 66.9 | 67.225
| 31.07.20 | TAILS | EL2527 | 71.78%
| 31.07.20 | TAILS | EL2528 | 70.98% |  |  |  | SCATS | D/S | N/S | AVE
[9 empty] | Au g/t | Au g/t | Au g/t
[8 empty] | MILL 1 | - | 0.74 | 0.74
| ELECTROWINNING |  |  | Au g/t |  |  |  | MILL 3 | 2.06 | - | 2.06
| 31.07.20 | TAILS | EL2527 | 2.51 |  |  |  | PROCESS WATER
| 31.07.20 | TAILS | EL2528 | 2.95 |  |  |  |  | D/S | N/S | AVE
| . | [6 empty] | CN-g/L | - | 0.059 | 0.059
[8 empty] | ppm | - | 0.17 | 0.17
| BULLION ANALYSIS |  | %
Lab Tech: Muhamba Eric
Assayer: Chakwana Innocent
ju

## 02.08.20 (1)
PICKSTONE PEERLESS MINE
PLANT ASSAY REPORT SHEET
| SAMPLE DATE | 01.08.20 | [5 empty] | REPORT No: | P00782
DATE RECEIVED |  | 01.08.20
ASSAY DATE |  | 02.08.20
|  |  | D/S |  | N/S | AVE |  |  | M/FEED | FEED SOURCE | TONNES | C/FEED | FEED SOURCE | TONNES
| CRUSHER FEED |  | 1.07 |  | 0.92 | 0.995 |  | 0000HRS | 2.812 | ROM |  | 1.04 | PE01BL933Q1B,PE1BL933Q1C | 52
| MILL FEED |  | 1.61 |  | 1.05 | 1.33 | [6 empty] | PE01BL933Q2A
[8 empty] | 0100HRS | 1.592 | ROM |  | 1.236 | PE03BL931Q1A,PE03BL931Q1B | 48
PE03BL934Q3A,PK02BL894Q1C
[8 empty] | 0200HRS | 1.42 | ROM |  | 1.008 | PE03BL931Q1A,PE03BL931Q1B | 44
Q | [12 empty] | PE03BL934Q3A,PK02BL894Q1C
| SOLIDS |  | Au g/t |  | Au g/t | AVE |  | 0300HRS | 0.872 | ROM |  | 0.68 | PE03BL931Q1A,PE03BL931Q1B | 69
* | C.U.F (LEACH FEED) |  | 1.016 |  | 0.812 | 0.914 | [6 empty] | PE03BL934Q3A,PK02BL894Q1C
| CONDITIONER TANK |  | 0.868 |  | 0.72 | 0.794 |  | 0400HRS | 1.208 | ROM |  | 1.108 | PE03BL931Q1A,PE03BL931Q1B | 67
| LEACH TANK 1A |  | 0.648 |  | 0.656 | 0.652 | [6 empty] | PE03BL934Q3A,PK02BL894Q1C
| " 2A |  | 0.596 |  | 0.536 | 0.566 |  | 0500HRS | 0.928 | ROM |  | 0.768 | PE03BL931Q1A,PE03BL931Q1B | 76
| " 3A |  | 0.568 |  | 0.52 | 0.544 | [6 empty] | PE03BL934Q3A,PK02BL894Q1C
| " 4A |  | 0.52 |  | 0.496 | 0.508 |  | 0600HRS | 4.024 | ROM |  | 0.588 | PE03BL931Q1A,PE03BL931Q1B | 64
| LEACH TANK 1 |  | 0.488 |  | 0.42 | 0.454 | [6 empty] | PE03BL934Q3A,PK02BL894Q1B
| " 2 |  | 0.44 |  | 0.368 | 0.404 |  | 0700HRS | 1.22 | ROM |  | 0.792 | PE03BL931Q1A,PE03BL931Q1B | 59
| " 3 |  | 0.42 |  | 0.36 | 0.39 | [6 empty] | PE03BL934Q3A,PK02BL894Q1C
| " 4 |  | 0.396 |  | 0.376 | 0.386 |  | 0800HRS | 0.592 | ROM |  | 0.576 | PE03BL931Q1A,PE03BL931Q1B | 38
| " 5 |  | 0.38 |  | 0.36 | 0.37 | [6 empty] | PE03BL934Q3A,PK02BL894Q1C
| " 6 |  | 0.392 |  | 0.34 | 0.366 |  | 0900HRS | 3.416 | ROM |  | 3.704 | PE03BL931Q1A,PE03BL931Q1B | 36
| " 7 |  | 0.36 |  | 0.332 | 0.346 | [6 empty] | PE03BL934Q3A,PK02BL894Q1C
| FINALTAILS |  | 0.34 |  | 0.308 | 0.324 |  | 1000HRS | 0.62 | ROM |  | 0.696 | PE03BL931Q1A,PE03BL931Q1B | 59
PE03BL934Q3A,PK02BL894Q1C
[8 empty] | 1100HRS | 0.564 | ROM |  | 0.628 | PE03BL931Q1A,PE03BL931Q1B | 76
| SOLUTIONS |  | ppm |  | ppm | AVE | [6 empty] | PE03BL934Q3A,PK02BL894Q1C
| LEACH HEAD |  | 0.13 |  | 0.08 | 0.105 |  | AVE | 1.61 |  |  | 1.07
| CONDITIONER TANK |  | 0.16 |  | 0.14 | 0.15
| LEACH TANK 1A |  | 0.14 |  | 0.08 | 0.11 |  | 1200HRS | 0.508 | ROM |  | 1.012 | PE03BL931Q1B,PE03BL934Q3A | 75
| " 2A |  | 0.07 |  | 0.03 | 0.05 | [6 empty] | PK02BL894Q1C,PE03BL91Q1A
| " 3A |  | 0.05 |  | 0.1 | 0.075 |  | 1300HRS | 0.396 | ROM |  | 0.908 | PE03BL931Q1B,PE03BL934Q3A | 67
| " 4A |  | 0.04 |  | 0 | 0.02 | [6 empty] | PK02BL894Q1C,PE03BL91Q1A
| LEACH TANK 1 |  | 0.02 |  | 0 | 0.01 |  | 1400HRS | 0.68 | ROM |  | 1.44 | PE03BL931Q1B,PE03BL934Q3A | 35
| " 2 |  | 0.02 |  | 0 | 0.01 | [6 empty] | PK02BL894Q1C,PE03BL91Q1A
| " 3 |  | 0 |  | 0 | 0 |  | 1500HRS | 0.636 | ROM |  | 0.908 | PE03BL934Q3A | 48
| " 4 |  | 0 |  | 0 | 0 | [6 empty] | PE03BL931Q1A,PE03BL931Q1B
| " 5 |  | 0 |  | 0 | 0 |  | 1600HRS | 0.848 | ROM |  | - |  | -
| " 6 |  | 0 |  | 0 | 0 | [6 empty] | -
| " 7 |  | 0 |  | 0 | 0 |  | 1700HRS | 1.736 | ROM |  | 0.544 | PE03BL934Q3A | 57
| FINAL TAILS |  | 0 |  | 0 | 0 | [6 empty] | PE03BL931Q1A,PE03BL931Q1B
[8 empty] | 1800HRS | 0.964 | ROM |  | 1.024 | PE03BL934Q3A | 70
| F/TAILS AFTER B/ROLL |  | 0.11 |  | 0.07 | 0.09 | [6 empty] | PE03BL931Q1A,PE03BL931Q1B
[8 empty] | 1900HRS | 0.984 | ROM |  | 0.8 | PE03BL931Q1A | 18
| CARBON | [11 empty] | PE03BL934Q3A
| 01.08.20 |  | Au g/t | g/L | Au Lockup (g) |  |  | 2000HRS | 1.524 | ROM |  | 0.696 | PE03BL931Q1A | 45
| LEACH TANK 1A |  | 1074 | 12 | 3350.88 | [7 empty] | PE03BL934Q3A
| " 2A |  | 694 | 8 | 1443.52 |  |  | 2100HRS | 0.94 | ROM |  | 0.984 | PE03BL931Q1A | 39
| " 3A |  | 365 | 4 | 379.6 | [7 empty] | PE03BL934Q3A
| " 4A |  | 193 | 7 | 351.26 |  |  | 2200HRS | 1.132 | ROM |  | 0.716 | PE03BL931Q1A | 56
| LEACH TANK 1 | [11 empty] | PE03BL934Q3A
| " 2 |  | 129 | 7 | 117.39 |  |  | 2300HRS | 2.276 | ROM |  | 1.12 | PE03BL931Q1A | 33
| " 3 |  | 174 | 6 | 135.72 | [7 empty] | PE03BL934Q3A
| " 4 |  | 118 | 11 | 168.74 |  |  | AVE | 1.05 |  |  | 0.92
| " 5 |  | 102 | 15 | 198.9
| " 6 |  | 89 | 13 | 150.41 | [8 empty] | 95/
| " 7 |  | 62 | 9 | 72.54
| " 8 |  | 61 | 15 | 118.95 |  |  | % MOISTURE
6487.91
[9 empty] | D/S | N/S | AVE
[8 empty] | CRUSHER FEED | 0.81 | 0.46 | 0.635
[8 empty] | MILL FEED | 1.65 | 0.43 | 1.04
| ELUTION CARBON |  |  | Au g/t
| 01.08.20 | HEAD | EL2531 | 1586 |  |  |  | PARTICLE SIZE ANALYSIS - MINUS 75µ %
| 01.08.20 | TAILS | EL2529 | 88 |  |  |  |  | O/F
U/F
[9 empty] | D/S | N/S | AVE
[8 empty] | Mill 1CycloneO/F | 74.7 |  | 74.7
[8 empty] | Mill 3CycloneO/F | 83.9 |  | 83.9
| CARBON ACTIVITIES |  |  | % |  |  |  | Leachfeed | 63.05 | 62.45 | 62.75
[8 empty] | F/Tails | 64.1 | 63.35 | 63.725
| 01.08.20 | TAILS | EL2529 | 79.27%
[8 empty] | SCATS | D/S | N/S | AVE
[9 empty] | Au g/t | Au g/t | Au g/t
[8 empty] | MILL 1 | 0.732 | 0.992 | 0.862
| ELECTROWINNING |  |  | Au g/t |  |  |  | MILL 3 | 0.792 | 1.204 | 0.998
| 01.08.20 | TAILS | EL2529 | 4.47 |  |  |  | PROCESS WATER
[9 empty] | D/S | N/S | AVE
| . | [6 empty] | CN-g/L | - | - | #DIV/0!
[8 empty] | ppm | - | - | #DIV/0!
| BULLION ANALYSIS |  | %
Lab Tech: Muhamba Eric
Assayer: Chakwana Innocent
ju

## 02.08.20(2)
PICKSTONE PEERLESS MINE
PLANT ASSAY REPORT SHEET
| SAMPLE DATE | 01.08.20 | [5 empty] | REPORT No: | P00782
DATE RECEIVED |  | 01.08.20
ASSAY DATE |  | 02.08.20
|  |  | D/S |  | N/S | AVE |  |  | M/FEED | FEED SOURCE | TONNES | C/FEED | FEED SOURCE | TONNES
| CRUSHER FEED |  | 1.07 |  | 0.92 | 0.995 |  | 0000HRS | 2.812 | ROM |  | 1.04 | PE01BL933Q1B,PE1BL933Q1C | 52
| MILL FEED |  | 1.61 |  | 1.05 | 1.33 | [6 empty] | PE01BL933Q2A
[8 empty] | 0100HRS | 1.592 | ROM |  | 1.236 | PE03BL931Q1A,PE03BL931Q1B | 48
PE03BL934Q3A,PK02BL894Q1C
[8 empty] | 0200HRS | 1.42 | ROM |  | 1.008 | PE03BL931Q1A,PE03BL931Q1B | 44
Q | [12 empty] | PE03BL934Q3A,PK02BL894Q1C
| SOLIDS |  | Au g/t |  | Au g/t | AVE |  | 0300HRS | 0.872 | ROM |  | 0.68 | PE03BL931Q1A,PE03BL931Q1B | 69
* | C.U.F (LEACH FEED) |  | 1.016 |  | 0.812 | 0.914 | [6 empty] | PE03BL934Q3A,PK02BL894Q1C
| CONDITIONER TANK |  | 0.868 |  | 0.72 | 0.794 |  | 0400HRS | 1.208 | ROM |  | 1.108 | PE03BL931Q1A,PE03BL931Q1B | 67
| LEACH TANK 1A |  | 0.648 |  | 0.656 | 0.652 | [6 empty] | PE03BL934Q3A,PK02BL894Q1C
| " 2A |  | 0.596 |  | 0.536 | 0.566 |  | 0500HRS | 0.928 | ROM |  | 0.768 | PE03BL931Q1A,PE03BL931Q1B | 76
| " 3A |  | 0.568 |  | 0.52 | 0.544 | [6 empty] | PE03BL934Q3A,PK02BL894Q1C
| " 4A |  | 0.52 |  | 0.496 | 0.508 |  | 0600HRS | 4.024 | ROM |  | 0.588 | PE03BL931Q1A,PE03BL931Q1B | 64
| LEACH TANK 1 |  | 0.488 |  | 0.42 | 0.454 | [6 empty] | PE03BL934Q3A,PK02BL894Q1B
| " 2 |  | 0.44 |  | 0.368 | 0.404 |  | 0700HRS | 1.22 | ROM |  | 0.792 | PE03BL931Q1A,PE03BL931Q1B | 59
| " 3 |  | 0.42 |  | 0.36 | 0.39 | [6 empty] | PE03BL934Q3A,PK02BL894Q1C
| " 4 |  | 0.396 |  | 0.376 | 0.386 |  | 0800HRS | 0.592 | ROM |  | 0.576 | PE03BL931Q1A,PE03BL931Q1B | 38
| " 5 |  | 0.38 |  | 0.36 | 0.37 | [6 empty] | PE03BL934Q3A,PK02BL894Q1C
| " 6 |  | 0.392 |  | 0.34 | 0.366 |  | 0900HRS | 3.416 | ROM |  | 3.704 | PE03BL931Q1A,PE03BL931Q1B | 36
| " 7 |  | 0.36 |  | 0.332 | 0.346 | [6 empty] | PE03BL934Q3A,PK02BL894Q1C
| FINALTAILS |  | 0.34 |  | 0.308 | 0.324 |  | 1000HRS | 0.62 | ROM |  | 0.696 | PE03BL931Q1A,PE03BL931Q1B | 59
PE03BL934Q3A,PK02BL894Q1C
[8 empty] | 1100HRS | 0.564 | ROM |  | 0.628 | PE03BL931Q1A,PE03BL931Q1B | 76
| SOLUTIONS |  | ppm |  | ppm | AVE | [6 empty] | PE03BL934Q3A,PK02BL894Q1C
| LEACH HEAD |  | 0.13 |  | 0.08 | 0.105 |  | AVE | 1.61 |  |  | 1.07
| CONDITIONER TANK |  | 0.16 |  | 0.14 | 0.15
| LEACH TANK 1A |  | 0.14 |  | 0.08 | 0.11 |  | 1200HRS | 0.508 | ROM |  | 1.012 | PE03BL931Q1B,PE03BL934Q3A | 75
| " 2A |  | 0.07 |  | 0.03 | 0.05 | [6 empty] | PK02BL894Q1C,PE03BL91Q1A
| " 3A |  | 0.05 |  | 0.1 | 0.075 |  | 1300HRS | 0.396 | ROM |  | 0.908 | PE03BL931Q1B,PE03BL934Q3A | 67
| " 4A |  | 0.04 |  | 0 | 0.02 | [6 empty] | PK02BL894Q1C,PE03BL91Q1A
| LEACH TANK 1 |  | 0.02 |  | 0 | 0.01 |  | 1400HRS | 0.68 | ROM |  | 1.44 | PE03BL931Q1B,PE03BL934Q3A | 35
| " 2 |  | 0.02 |  | 0 | 0.01 | [6 empty] | PK02BL894Q1C,PE03BL91Q1A
| " 3 |  | 0 |  | 0 | 0 |  | 1500HRS | 0.636 | ROM |  | 0.908 | PE03BL934Q3A | 48
| " 4 |  | 0 |  | 0 | 0 | [6 empty] | PE03BL931Q1A,PE03BL931Q1B
| " 5 |  | 0 |  | 0 | 0 |  | 1600HRS | 0.848 | ROM |  | - |  | -
| " 6 |  | 0 |  | 0 | 0 | [6 empty] | -
| " 7 |  | 0 |  | 0 | 0 |  | 1700HRS | 1.736 | ROM |  | 0.544 | PE03BL934Q3A | 57
| FINAL TAILS |  | 0 |  | 0 | 0 | [6 empty] | PE03BL931Q1A,PE03BL931Q1B
[8 empty] | 1800HRS | 0.964 | ROM |  | 1.024 | PE03BL934Q3A | 70
| F/TAILS AFTER B/ROLL |  | 0.11 |  | 0.07 | 0.09 | [6 empty] | PE03BL931Q1A,PE03BL931Q1B
[8 empty] | 1900HRS | 0.984 | ROM |  | 0.8 | PE03BL931Q1A | 18
| CARBON | [11 empty] | PE03BL934Q3A
| 01.08.20 |  | Au g/t | A | B | C | AVE | 2000HRS | 1.524 | ROM |  | 0.696 | PE03BL931Q1A | 45
| LEACH TANK 1A |  | 1074 | 1128 | 1175 | 1115 | 1139.333 | [5 empty] | PE03BL934Q3A
| " 2A |  | 694 | 871 | 589 | 715 | 725 | 2100HRS | 0.94 | ROM |  | 0.984 | PE03BL931Q1A | 39
| " 3A |  | 365 | 338 | 349 | 342 | 343 | [5 empty] | PE03BL934Q3A
| " 4A |  | 193 | 205 | 244 | 228 | 225.6667 | 2200HRS | 1.132 | ROM |  | 0.716 | PE03BL931Q1A | 56
| LEACH TANK 1 | [11 empty] | PE03BL934Q3A
| " 2 |  | 129 | 145 | 176 | 117 | 146 | 2300HRS | 2.276 | ROM |  | 1.12 | PE03BL931Q1A | 33
| " 3 |  | 174 | 180 | 148 | 162 | 163.3333 | [5 empty] | PE03BL934Q3A
| " 4 |  | 118 | 146 | 129 | 138 | 137.6667 | AVE | 1.05 |  |  | 0.92
| " 5 |  | 102 | 136 | 116 | 118 | 123.3333
| " 6 |  | 89 | 88 | 94 | 99 | 93.66667 | [6 empty] | 95/
| " 7 |  | 62 | 78 | 74 | 76 | 76
| " 8 |  | 61 | 58 | 64 | 65 | 62.33333 | % MOISTURE
[9 empty] | D/S | N/S | AVE
[8 empty] | CRUSHER FEED | 0.81 | 0.46 | 0.635
[8 empty] | MILL FEED | 1.65 | 0.43 | 1.04
| ELUTION CARBON |  |  | Au g/t
| 01.08.20 | HEAD | EL2531 | 1586 |  |  |  | PARTICLE SIZE ANALYSIS - MINUS 75µ %
| 01.08.20 | TAILS | EL2529 | 88 |  |  |  |  | O/F
U/F
[9 empty] | D/S | N/S | AVE
[8 empty] | Mill 1CycloneO/F | 74.7 |  | 74.7
[8 empty] | Mill 3CycloneO/F | 83.9 |  | 83.9
| CARBON ACTIVITIES |  |  | % |  |  |  | Leachfeed | 63.05 | 62.45 | 62.75
[8 empty] | F/Tails | 64.1 | 63.35 | 63.725
| 01.08.20 | TAILS | EL2529 | 79.27%
[8 empty] | SCATS | D/S | N/S | AVE
[9 empty] | Au g/t | Au g/t | Au g/t
[8 empty] | MILL 1 | 0.732 | 0.992 | 0.862
| ELECTROWINNING |  |  | Au g/t |  |  |  | MILL 3 | 0.792 | 1.204 | 0.998
| 01.08.20 | TAILS | EL2529 | 4.47 |  |  |  | PROCESS WATER
[9 empty] | D/S | N/S | AVE
| . | [6 empty] | CN-g/L | - | - | #DIV/0!
[8 empty] | ppm | - | - | #DIV/0!
| BULLION ANALYSIS |  | %
Lab Tech: Muhamba Eric
Assayer: Chakwana Innocent
ju

## 03.08.20
PICKSTONE PEERLESS MINE
PLANT ASSAY REPORT SHEET
| SAMPLE DATE | 02.08.20 | [5 empty] | REPORT No: | P00783
DATE RECEIVED |  | 02.08.20
ASSAY DATE |  | 03.08.20
|  |  | D/S |  | N/S | AVE |  |  | M/FEED | FEED SOURCE | TONNES | C/FEED | FEED SOURCE | TONNES
| CRUSHER FEED |  | 1.46 |  | 1.53 | 1.495 |  | 0000HRS | 1.088 | ROM |  | 1.236 | PE03BL934Q2B,PE03BL931BQ4B | 34
| MILL FEED |  | 1.7 |  | 1.11 | 1.405 | [6 empty] | PE03BL931CQ3C,PE01BL933Q1ASELECTED BLDS
[8 empty] | 0100HRS | 1.184 | ROM |  | 1.632 | PE03BL934Q2B,PE03BL931BQ4B | 64
PE03BL931CQ3C,PE01BL933Q1ASELECTED BLDS
[8 empty] | 0200HRS | 1.068 | ROM |  | 2.304 | PE03BL934Q2B,PE03BL931BQ4B
Q | [12 empty] | PE03BL931CQ3C,PE01BL933Q1ASELECTED BLDS
| SOLIDS |  | Au g/t |  | Au g/t | AVE |  | 0300HRS | 1.108 | ROM |  | 0.808 | PE03BL934Q2B,PE03BL931BQ4B | 63
* | C.U.F (LEACH FEED) |  | 1.232 |  | 1.144 | 1.188 | [6 empty] | PE03BL931CQ3C,PE01BL933Q1ASELECTED BLDS
| CONDITIONER TANK |  | 0.928 |  | 0.98 | 0.954 |  | 0400HRS | 0.86 | ROM |  | 1.34 | PE03BL934Q2B,PE03BL931BQ4B | 37
| LEACH TANK 1A |  | 0.88 |  | 0.724 | 0.802 | [6 empty] | PE03BL931CQ3C,PE01BL933Q1ASELECTED BLDS
| " 2A |  | 0.644 |  | 0.58 | 0.612 |  | 0500HRS | 1.244 | SF |  | - |  | -
| " 3A |  | 0.748 |  | 0.568 | 0.658 | [6 empty] | -
| " 4A |  | 0.608 |  | 0.488 | 0.548 |  | 0600HRS | 3.104 | ROM |  | 0.864 | PE03BL934Q2B,PE03BL931BQ4B | 32
| LEACH TANK 1 |  | 0.576 |  | 0.396 | 0.486 | [6 empty] | PE03BL931CQ3C,PE01BL933Q1ASELECTED BLDS
| " 2 |  | 0.508 |  | 0.372 | 0.44 |  | 0700HRS | 3.08 | ROM |  | 1.572 | PE93BL931BQ4B,PE03BL931CQ3C | 40
| " 3 |  | 0.508 |  | 0.36 | 0.434 | [6 empty] | PE01BL933Q1A,SELECTED BLDS,934Q2B
| " 4 |  | 0.52 |  | 0.34 | 0.43 |  | 0800HRS | 2.12 | ROM |  | 2.416 | PE93BL931BQ4B,PE03BL931CQ3C | 61
| " 5 |  | 0.5 |  | 0.352 | 0.426 | [6 empty] | PE01BL933Q1A,SELECTED BLDS,934Q2B
| " 6 |  | 0.416 |  | 0.34 | 0.378 |  | 0900HRS | 0.9 | ROM |  | 1.608 | PE93BL931BQ4B,PE03BL931CQ3C | 28
| " 7 |  | 0.36 |  | 0.32 | 0.34 | [6 empty] | PE01BL933Q1A,SELECTED BLDS,934Q2B
| FINALTAILS |  | 0.348 |  | 0.276 | 0.312 |  | 1000HRS | 2.456 | ROM |  | 1.34 | PE93BL931BQ4B,PE03BL931CQ3C | 65
|  |  | 85+89 | [9 empty] | PE01BL933Q1A,SELECTED BLDS,934Q2B
[8 empty] | 1100HRS | 2.14 | ROM |  | 0.984 | PE93BL931BQ4B,PE03BL931CQ3C | 73
| SOLUTIONS |  | ppm |  | ppm | AVE | [6 empty] | PE01BL933Q1A,SELECTED BLDS,934Q2B
| LEACH HEAD |  | 0.17 |  | 0.08 | 0.125 |  | AVE | 1.7 |  |  | 1.46
| CONDITIONER TANK |  | 0.23 |  | 0.21 | 0.22
| LEACH TANK 1A |  | 0.14 |  | 0.09 | 0.115 |  | 1200HRS | 1.396 | ROM |  | 1.212 | PE03BL931B4B,PE03BL931CQ3C | 60
| " 2A |  | 0.03 |  | 0.05 | 0.04 | [6 empty] | PE01BL933Q1A,SELECTEDBLDS,934Q2B
| " 3A |  | 0 |  | 0.04 | 0.02 |  | 1300HRS | 1.168 | ROM |  | 1.316 | PE03BL931B4B,PE03BL931CQ3C | 41
| " 4A |  | 0 |  | 0.01 | 0.005 | [6 empty] | PE01BL933Q1A,SELECTEDBLDS,934Q2B
| LEACH TANK 1 |  | 0 |  | 0 | 0 |  | 1400HRS | 1.076 | ROM |  | 0.92 | PE03BL934Q2B,PE03BL931BQ4B | 52
| " 2 |  | 0 |  | 0 | 0 | [6 empty] | PE01BL933Q1B,PE03BL931CQ3C
| " 3 |  | 0 |  | 0 | 0 |  | 1500HRS | 0.948 | ROM |  | 0.708 | PE03BL934Q2B,PE03BL931BQ4B | 67
| " 4 |  | 0 |  | 0 | 0 | [6 empty] | PE01BL933Q1B,PE03BL931CQ3C
| " 5 |  | 0 |  | 0 | 0 |  | 1600HRS | 0.956 | ROM |  | 0.556 | PE03BL934Q2B,PE03BL931BQ4B | 61
| " 6 |  | 0 |  | 0 | 0 | [6 empty] | PE01BL933Q1B,PE03BL931CQ3C
| " 7 |  | 0 |  | 0 | 0 |  | 1700HRS | 0.544 | ROM |  | 0.912 | PE03BL934Q2B | 30
| FINAL TAILS |  | 0 |  | 0 | 0 | [6 empty] | PE01BL933Q1A
[8 empty] | 1800HRS | 2.228 | ROM |  | 1.224 | PE03BL934Q2B | 30
| F/TAILS AFTER B/ROLL |  | 0.08 |  | 0.05 | 0.065 | [6 empty] | PE01BL933Q1A
[8 empty] | 1900HRS | 0.684 | ROM |  | 0.872 | PE03BL934Q2B | 64
| CARBON | [11 empty] | PE01BL933Q1A
| 02.08.20 |  | Au g/t | g/L | Au Lockup (g) |  |  | 2000HRS | 1.16 | ROM |  | 0.716 | PE03BL934Q2B | 53
| LEACH TANK 1A |  | 1313 | 12 | 4096.56 | [7 empty] | PE01BL933Q1A
| " 2A |  | 726 | 15 | 2831.4 |  |  | 2100HRS | 0.868 | ROM |  | 8.136 | PE03BL934Q2B | 69
| " 3A |  | 406 | 4 | 422.24 | [7 empty] | PE01BL933Q1A
| " 4A |  | 203 | 13 | 686.14 |  |  | 2200HRS | 1.148 | ROM |  | 0.728 | PE03BL934Q2B | 49
| LEACH TANK 1 |  |  |  | 0
| " 2 |  | 180 | 12 | 280.8 |  |  | 2300HRS | 1.12 | ROM |  | 1.084 | PE03BL931Q4C,PE03BL931BQ5A | 44
| " 3 |  | 124 | 6 | 96.72 | [7 empty] | PE03BL931BQ5B,PE01BL933Q1B
| " 4 |  | 102 | 10 | 132.6 |  |  | AVE | 1.11 |  |  | 1.53
| " 5 |  | 99 | 10 | 128.7
| " 6 |  | 93 | 21 | 253.89 | [8 empty] | 95/
| " 7 |  | 73 | 18 | 170.82
| " 8 |  | 71 | 6 | 55.38 |  |  | % MOISTURE
9155.25
[9 empty] | D/S | N/S | AVE
[8 empty] | CRUSHER FEED | 0.79 | 0.92 | 0.855
[8 empty] | MILL FEED | 0.51 | 0.42 | 0.465
| ELUTION CARBON |  |  | Au g/t
| 02.08.20 | TAILS | EL2530 | 55 |  |  |  | PARTICLE SIZE ANALYSIS - MINUS 75µ %
| 02.08.20 | TAILS | EL2531 | 32 |  |  |  |  | O/F
U/F
[9 empty] | D/S | N/S | AVE
[8 empty] | Mill 1CycloneO/F | 75.85 |  | 75.85
[8 empty] | Mill 3CycloneO/F | 83.5 |  | 83.5
| CARBON ACTIVITIES |  |  | % |  |  |  | Leachfeed | 61.4 | 60.85 | 61.125
[8 empty] | F/Tails | 64.75 | 62.85 | 63.8
| 02.08.20 | TAILS | EL2530 | 70.91% | [5 empty] | 14
| 02.08.20 | TAILS | EL2531 | 65.63% |  |  |  | SCATS | D/S | N/S | AVE
[9 empty] | Au g/t | Au g/t | Au g/t
[8 empty] | MILL 1 | 0.744 | 0.536 | 0.64
| ELECTROWINNING |  |  | Au g/t |  |  |  | MILL 3 | 0.576 | 1.08 | 0.828
| 02.08.20 | TAILS | EL2530 | 2.01 |  |  |  | PROCESS WATER
[9 empty] | D/S | N/S | AVE
| . | [6 empty] | CN-g/L | - | 0.137 | 0.137
[8 empty] | ppm | - | 0.06 | 0.06
| BULLION ANALYSIS |  | %
Lab Tech: Muhamba Eric
Assayer: Chakwana Innocent
ju

## 04.08.20(1)
PICKSTONE PEERLESS MINE
PLANT ASSAY REPORT SHEET
| SAMPLE DATE | 03.08.20 | [5 empty] | REPORT No: | P00784
DATE RECEIVED |  | 03.08.20
ASSAY DATE |  | 04.08.20
|  |  | D/S |  | N/S | AVE |  |  | M/FEED | FEED SOURCE | TONNES | C/FEED | FEED SOURCE | TONNES
| CRUSHER FEED |  | 1.33 |  | 2.26 | 1.795 |  | 0000HRS | 0.832 | ROM |  | 0.872 | PE03BL931BQ4C,PE03BL931Q5A | 44
| MILL FEED |  | 1.88 |  | 1.61 | 1.745 | [6 empty] | PE03BL931BQ5B,PE01BL933Q1B
[8 empty] | 0100HRS | 2.988 | ROM |  | 1.624 | PE03BL931BQ4C,PE03BL931Q5A | 94
PE03BL931BQ5B,PE01BL933Q1B
[8 empty] | 0200HRS | 6.284 | ROM |  | 1.38 | PE03BL931BQ4C,PE03BL931Q5A | 56
Q | [12 empty] | PE03BL931BQ5B,PE01BL933Q1B
| SOLIDS |  | Au g/t |  | Au g/t | AVE |  | 0300HRS | 1.204 | ROM |  | 1.14 | PE03BL931BQ4C,PE03BL931Q5A | 57
* | C.U.F (LEACH FEED) |  | 1.296 |  | 1.284 | 1.29 | [6 empty] | PE03BL931BQ5B,PE01BL933Q1B
| CONDITIONER TANK |  | 1.024 |  | 1.504 | 1.264 |  | 0400HRS | 1.1 | ROM |  | 1.7 | PE03BL931BQ4C,PE03BL931Q5A | 42
| LEACH TANK 1A |  | 0.692 |  | 0.832 | 0.762 | [6 empty] | PE03BL931BQ5B,PE01BL933Q1B
| " 2A |  | 0.576 |  | 0.756 | 0.666 |  | 0500HRS | 0.992 | ROM |  | 1.364 | PE03BL931BQ4C,PE03BL931Q5A | 59
| " 3A |  | 0.556 |  | 0.7 | 0.628 | [6 empty] | PE03BL931BQ5B,PE01BL933Q1B
| " 4A |  | 0.584 |  | 0.652 | 0.618 |  | 0600HRS | 2.048 | ROM |  | 2.748 | PE03BL931BQ4C,PE03BL931Q5A | 54
| LEACH TANK 1 |  | 0.536 |  | 0.564 | 0.55 | [6 empty] | PE03BL931BQ5B,PE01BL933Q1B
| " 2 |  | 0.508 |  | 0.54 | 0.524 |  | 0700HRS | 1.608 | ROM |  | 0.96 | PE03BL931BQ4C,PE03BL931Q5A | 17
| " 3 |  | 0.428 |  | 0.528 | 0.478 | [6 empty] | PE03BL931BQ5B,PE01BL933Q1B
| " 4 |  | 0.396 |  | 0.492 | 0.444 |  | 0800HRS | 1.144 | ROM |  | 0.496 | PE03BL931BQ4C,PE03BL931Q5A | 65
| " 5 |  | 0.38 |  | 0.44 | 0.41 | [6 empty] | PE03BL931BQ5B,PE01BL933Q1B
| " 6 |  | 0.356 |  | 0.42 | 0.388 |  | 0900HRS | 1.788 | ROM |  | 1 | PE03BL931BQ4C,PE03BL931Q5A | 67
| " 7 |  | 0.348 |  | 0.44 | 0.394 | [6 empty] | PE03BL931BQ5B,PE01BL933Q1B
| FINALTAILS |  | 0.328 |  | 0.372 | 0.35 |  | 1000HRS | 1.044 | ROM |  | 1.1 | PE03BL931BQ4C,PE03BL931Q5A | 42
|  |  | 85+89 | [9 empty] | PE03BL931BQ5B,PE01BL933Q1B
[8 empty] | 1100HRS | 1.536 | ROM |  | 1.576 | PE03BL931BQ4C,PE03BL931Q5A | 43
| SOLUTIONS |  | ppm |  | ppm | AVE | [6 empty] | PE03BL931BQ5B,PE01BL933Q1B
| LEACH HEAD |  | 0.19 |  | 0.28 | 0.235 |  | AVE | 1.88 |  |  | 1.33
| CONDITIONER TANK |  | 0.31 |  | 0.46 | 0.385
| LEACH TANK 1A |  | 0.016 |  | 0.18 | 0.098 |  | 1200HRS | 1.14 | ROM |  | 1.624 | PE03BL931Q4C,PE03BL931BQ5A | 40
| " 2A |  | 0.1 |  | 0.16 | 0.13 | [6 empty] | PE03BL931Q5B,PE01BL933Q1B
| " 3A |  | 0.08 |  | 0.12 | 0.1 |  | 1300HRS | 1.884 | ROM |  | 1.776 | PE03BL931Q4C,PE03BL931BQ5A | 60
| " 4A |  | 0.01 |  | 0.08 | 0.045 | [6 empty] | PE03BL931Q5B,PE01BL933Q1B
| LEACH TANK 1 |  | 0 |  | 0.07 | 0.035 |  | 1400HRS | 1.748 | ROM |  | 1.592 | PE03BL931Q4C,PE03BL931BQ5A | 50
| " 2 |  | 0 |  | 0.05 | 0.025 | [6 empty] | PE03BL931Q5B,PE01BL933Q1B
| " 3 |  | 0 |  | 0 | 0 |  | 1500HRS | 1.764 | ROM |  | 1.612 | PE03BL931BQ4C,PE03BL931BQ5A | 55
| " 4 |  | 0 |  | 0 | 0 | [6 empty] | PE03BL931BQ5B
| " 5 |  | 0 |  | 0 | 0 |  | 1600HRS | 1.1 | ROM |  | 2.572 | PE03BL931BQ4C,PE03BL931BQ5A | 51
| " 6 |  | 0 |  | 0 | 0 | [6 empty] | PE03BL931BQ5B
| " 7 |  | 0 |  | 0 | 0 |  | 1700HRS | 2.796 | ROM |  | 1.088 | PE03BL931BQ4C,PE03BL931BQ5A | 55
| FINAL TAILS |  | 0 |  | 0 | 0 | [6 empty] | PE03BL931BQ5B
[8 empty] | 1800HRS | 1.78 | ROM |  | 7.332 | PE03BL931BQ4C,PE03BL931BQ5A | 55
| F/TAILS AFTER B/ROLL |  | 0.06 |  | 0.03 | 0.045 | [6 empty] | PE03BL931BQ5B
[8 empty] | 1900HRS | 1.072 | ROM |  | 0.468 | PE03BL931BQ4C | 21
| CARBON | [11 empty] | PE03BL931BQ5B,PE03BL931BQ5A
| 03.08.20 |  | Au g/t | g/L | Au Lockup (g) |  |  | 2000HRS | 1.488 | ROM |  | - |  | -
| LEACH TANK 1A |  | 1579 | 9 | 3694.86 | [7 empty] | -
| " 2A |  | 856 | 15 | 3338.4 |  |  | 2100HRS | 1.996 | ROM |  | - |  | -
| " 3A |  | 591 | 3 | 460.98 | [7 empty] | -
| " 4A |  | 151 | 12 | 471.12 |  |  | 2200HRS | 0.66 | SF |  | - | - | -
| LEACH TANK 1 |  |  |  | 0
| " 2 |  | 169 | 7 | 153.79 |  |  | 2300HRS | 1.892 | SF |  | - | - | -
| " 3 |  | 178 | 12 | 277.68
| " 4 |  | 134 | 15 | 261.3 |  |  | AVE | 1.61 |  |  | 2.26
| " 5 |  | 121 | 12 | 188.76
| " 6 |  | 88 | 10 | 114.4 | [8 empty] | 95/
| " 7 |  | 92 | 15 | 179.4
| " 8 |  | 85 | 6 | 66.3 |  |  | % MOISTURE
|  |  |  | 1477 | 9206.99
[9 empty] | D/S | N/S | AVE
[8 empty] | CRUSHER FEED | 0.9 | 0.78 | 0.84
[8 empty] | MILL FEED | 0.46 | 0.83 | 0.645
| ELUTION CARBON |  |  | Au g/t
PARTICLE SIZE ANALYSIS - MINUS 75µ %
O/F
U/F
[9 empty] | D/S | N/S | AVE
[8 empty] | Mill 1CycloneO/F | 75.18 |  | 75.18
[8 empty] | Mill 3CycloneO/F | 82.68 |  | 82.68
| CARBON ACTIVITIES |  |  | % |  |  |  | Leachfeed | 62.2 | 61.95 | 62.075
[8 empty] | F/Tails | 64.4 | 65.3 | 64.85
14
[8 empty] | SCATS | D/S | N/S | AVE
[9 empty] | Au g/t | Au g/t | Au g/t
[8 empty] | MILL 1 | - | 0.996 | 0.996
| ELECTROWINNING |  |  | Au g/t |  |  |  | MILL 3 | - | 1.308 | 1.308
PROCESS WATER
[9 empty] | D/S | N/S | AVE
| . | [6 empty] | CN-g/L | - | - | #DIV/0!
[8 empty] | ppm | - | - | #DIV/0!
| BULLION ANALYSIS |  | %
Lab Tech: Muhamba Eric
Assayer: Chakwana Innocent
ju

## 04.08.20
PICKSTONE PEERLESS MINE
PLANT ASSAY REPORT SHEET
| SAMPLE DATE | 03.08.20 | [5 empty] | REPORT No: | P00784
DATE RECEIVED |  | 03.08.20
ASSAY DATE |  | 04.08.20
|  |  | D/S |  | N/S | AVE |  |  | M/FEED | FEED SOURCE | TONNES | C/FEED | FEED SOURCE | TONNES
| CRUSHER FEED |  | 1.33 |  | 2.26 | 1.795 |  | 0000HRS | 0.832 | ROM |  | 0.872 | PE03BL931BQ4C,PE03BL931Q5A | 44
| MILL FEED |  | 1.88 |  | 1.61 | 1.745 | [6 empty] | PE03BL931BQ5B,PE01BL933Q1B
[8 empty] | 0100HRS | 2.988 | ROM |  | 1.624 | PE03BL931BQ4C,PE03BL931Q5A | 94
PE03BL931BQ5B,PE01BL933Q1B
[8 empty] | 0200HRS | 6.284 | ROM |  | 1.38 | PE03BL931BQ4C,PE03BL931Q5A | 56
Q | [12 empty] | PE03BL931BQ5B,PE01BL933Q1B
| SOLIDS |  | Au g/t |  | Au g/t | AVE |  | 0300HRS | 1.204 | ROM |  | 1.14 | PE03BL931BQ4C,PE03BL931Q5A | 57
* | C.U.F (LEACH FEED) |  | 1.296 |  | 1.284 | 1.29 | [6 empty] | PE03BL931BQ5B,PE01BL933Q1B
| CONDITIONER TANK |  | 1.024 |  | 1.504 | 1.264 |  | 0400HRS | 1.1 | ROM |  | 1.7 | PE03BL931BQ4C,PE03BL931Q5A | 42
| LEACH TANK 1A |  | 0.692 |  | 0.832 | 0.762 | [6 empty] | PE03BL931BQ5B,PE01BL933Q1B
| " 2A |  | 0.576 |  | 0.756 | 0.666 |  | 0500HRS | 0.992 | ROM |  | 1.364 | PE03BL931BQ4C,PE03BL931Q5A | 59
| " 3A |  | 0.556 |  | 0.7 | 0.628 | [6 empty] | PE03BL931BQ5B,PE01BL933Q1B
| " 4A |  | 0.584 |  | 0.652 | 0.618 |  | 0600HRS | 2.048 | ROM |  | 2.748 | PE03BL931BQ4C,PE03BL931Q5A | 54
| LEACH TANK 1 |  | 0.536 |  | 0.564 | 0.55 | [6 empty] | PE03BL931BQ5B,PE01BL933Q1B
| " 2 |  | 0.508 |  | 0.54 | 0.524 |  | 0700HRS | 1.608 | ROM |  | 0.96 | PE03BL931BQ4C,PE03BL931Q5A | 17
| " 3 |  | 0.428 |  | 0.528 | 0.478 | [6 empty] | PE03BL931BQ5B,PE01BL933Q1B
| " 4 |  | 0.396 |  | 0.492 | 0.444 |  | 0800HRS | 1.144 | ROM |  | 0.496 | PE03BL931BQ4C,PE03BL931Q5A | 65
| " 5 |  | 0.38 |  | 0.44 | 0.41 | [6 empty] | PE03BL931BQ5B,PE01BL933Q1B
| " 6 |  | 0.356 |  | 0.42 | 0.388 |  | 0900HRS | 1.788 | ROM |  | 1 | PE03BL931BQ4C,PE03BL931Q5A | 67
| " 7 |  | 0.348 |  | 0.44 | 0.394 | [6 empty] | PE03BL931BQ5B,PE01BL933Q1B
| FINALTAILS |  | 0.328 |  | 0.372 | 0.35 |  | 1000HRS | 1.044 | ROM |  | 1.1 | PE03BL931BQ4C,PE03BL931Q5A | 42
|  |  | 85+89 | [9 empty] | PE03BL931BQ5B,PE01BL933Q1B
[8 empty] | 1100HRS | 1.536 | ROM |  | 1.576 | PE03BL931BQ4C,PE03BL931Q5A | 43
| SOLUTIONS |  | ppm |  | ppm | AVE | [6 empty] | PE03BL931BQ5B,PE01BL933Q1B
| LEACH HEAD |  | 0.19 |  | 0.28 | 0.235 |  | AVE | 1.88 |  |  | 1.33
| CONDITIONER TANK |  | 0.31 |  | 0.46 | 0.385
| LEACH TANK 1A |  | 0.016 |  | 0.18 | 0.098 |  | 1200HRS | 1.14 | ROM |  | 1.624 | PE03BL931Q4C,PE03BL931BQ5A | 40
| " 2A |  | 0.1 |  | 0.16 | 0.13 | [6 empty] | PE03BL931Q5B,PE01BL933Q1B
| " 3A |  | 0.08 |  | 0.12 | 0.1 |  | 1300HRS | 1.884 | ROM |  | 1.776 | PE03BL931Q4C,PE03BL931BQ5A | 60
| " 4A |  | 0.01 |  | 0.08 | 0.045 | [6 empty] | PE03BL931Q5B,PE01BL933Q1B
| LEACH TANK 1 |  | 0 |  | 0.07 | 0.035 |  | 1400HRS | 1.748 | ROM |  | 1.592 | PE03BL931Q4C,PE03BL931BQ5A | 50
| " 2 |  | 0 |  | 0.05 | 0.025 | [6 empty] | PE03BL931Q5B,PE01BL933Q1B
| " 3 |  | 0 |  | 0 | 0 |  | 1500HRS | 1.764 | ROM |  | 1.612 | PE03BL931BQ4C,PE03BL931BQ5A | 55
| " 4 |  | 0 |  | 0 | 0 | [6 empty] | PE03BL931BQ5B
| " 5 |  | 0 |  | 0 | 0 |  | 1600HRS | 1.1 | ROM |  | 2.572 | PE03BL931BQ4C,PE03BL931BQ5A | 51
| " 6 |  | 0 |  | 0 | 0 | [6 empty] | PE03BL931BQ5B
| " 7 |  | 0 |  | 0 | 0 |  | 1700HRS | 2.796 | ROM |  | 1.088 | PE03BL931BQ4C,PE03BL931BQ5A | 55
| FINAL TAILS |  | 0 |  | 0 | 0 | [6 empty] | PE03BL931BQ5B
[8 empty] | 1800HRS | 1.78 | ROM |  | 7.332 | PE03BL931BQ4C,PE03BL931BQ5A | 55
| F/TAILS AFTER B/ROLL |  | 0.06 |  | 0.03 | 0.045 | [6 empty] | PE03BL931BQ5B
[8 empty] | 1900HRS | 1.072 | ROM |  | 0.468 | PE03BL931BQ4C | 21
| CARBON | [11 empty] | PE03BL931BQ5B,PE03BL931BQ5A
| 03.08.20 |  | Au g/t | A | B | C | AVE | 2000HRS | 1.488 | ROM |  | -
| LEACH TANK 1A |  | 1579 | 1814 | 1696 | 1741 | 1750.333
| " 2A |  | 856 | 1054 | 620 | 841 | 838.3333 | 2100HRS | 1.996 | ROM |  | -
| " 3A |  | 591 | 699 | 516 | 471 | 562
| " 4A |  | 151 | 498 | 261 | 285 | 348 | 2200HRS | 0.66 | SF |  | -
LEACH TANK 1
| " 2 |  | 169 | 165 | 188 | 170 | 174.3333 | 2300HRS | 1.892 | SF |  | -
| " 3 |  | 178 | 161 | 165 | 151 | 159
| " 4 |  | 134 | 149 | 145 | 134 | 142.6667 | AVE | 1.61 |  |  | 2.26
| " 5 |  | 121 | 114 | 139 | 123 | 125.3333
| " 6 |  | 88 | 111 | 125 | 106 | 114 | [6 empty] | 95/
| " 7 |  | 92 | 83 | 89 | 84 | 85.33333
| " 8 |  | 85 | 72 | 74 | 79 | 75 | % MOISTURE
[9 empty] | D/S | N/S | AVE
[8 empty] | CRUSHER FEED | 0.9 | 0.78 | 0.84
[8 empty] | MILL FEED | 0.46 | 0.83 | 0.645
| ELUTION CARBON |  |  | Au g/t
PARTICLE SIZE ANALYSIS - MINUS 75µ %
O/F
U/F
[9 empty] | D/S | N/S | AVE
[8 empty] | Mill 1CycloneO/F | 75.18 |  | 75.18
[8 empty] | Mill 3CycloneO/F | 82.68 |  | 82.68
| CARBON ACTIVITIES |  |  | % |  |  |  | Leachfeed | 62.2 | 61.95 | 62.075
[8 empty] | F/Tails | 64.4 | 65.3 | 64.85
14
[8 empty] | SCATS | D/S | N/S | AVE
[9 empty] | Au g/t | Au g/t | Au g/t
[8 empty] | MILL 1 | - | 0.996 | 0.996
| ELECTROWINNING |  |  | Au g/t |  |  |  | MILL 3 | - | 1.308 | 1.308
PROCESS WATER
[9 empty] | D/S | N/S | AVE
| . | [6 empty] | CN-g/L | - | - | #DIV/0!
[8 empty] | ppm | - | - | #DIV/0!
| BULLION ANALYSIS |  | %
Lab Tech: Muhamba Eric
Assayer: Chakwana Innocent
ju

## 05.08.20
PICKSTONE PEERLESS MINE
PLANT ASSAY REPORT SHEET
| SAMPLE DATE | 04.08.20 | [5 empty] | REPORT No: | P00785
DATE RECEIVED |  | 04.08.20
ASSAY DATE |  | 05.08.20
|  |  | D/S |  | N/S | AVE |  |  | M/FEED | FEED SOURCE | TONNES | C/FEED | FEED SOURCE | TONNES
| CRUSHER FEED |  | - |  | - | #DIV/0! |  | 0000HRS | 1.784 | ES |  |  | - | -
| MILL FEED |  | 1.41 |  | 1.76 | 1.585
[8 empty] | 0100HRS | 2.22 | ES |  |  | - | -
[8 empty] | 0200HRS | 1.42 | ES |  |  | - | -
Q
| SOLIDS |  | Au g/t |  | Au g/t | AVE |  | 0300HRS | 0.852 | ES |  |  | - | -
* | C.U.F (LEACH FEED) |  | 1.54 |  | 2.404 | 1.972
| CONDITIONER TANK |  | 1.316 |  | 1.66 | 1.488 |  | 0400HRS | 1.028 | ES |  |  | - | -
| LEACH TANK 1A |  | 0.608 |  | 0.832 | 0.72
| " 2A |  | 0.544 |  | 0.592 | 0.568 |  | 0500HRS | 2.544 | ES |  |  | - | -
| " 3A |  | 0.504 |  | 0.472 | 0.488
| " 4A |  | 0.448 |  | 0.44 | 0.444 |  | 0600HRS | 1.396 | ES |  |  | - | -
| LEACH TANK 1 |  | 0.48 |  | 0.408 | 0.444
| " 2 |  | 0.444 |  | 0.42 | 0.432 |  | 0700HRS | 1.16 | ES |  |  | - | -
| " 3 |  | 0.464 |  | 0.396 | 0.43
| " 4 |  | 0.436 |  | 0.396 | 0.416 |  | 0800HRS | 1.112 | ES |  |  | - | -
| " 5 |  | 0.412 |  | 0.356 | 0.384
| " 6 |  | 0.404 |  | 0.372 | 0.388 |  | 0900HRS | 0.588 | ES |  |  | - | -
| " 7 |  | 0.408 |  | 0.364 | 0.386
| FINALTAILS |  | 0.38 |  | 0.344 | 0.362 |  | 1000HRS | - | - |  |  | - | -
85+89
[8 empty] | 1100HRS | - | - |  |  | - | -
| SOLUTIONS |  | ppm |  | ppm | AVE
| LEACH HEAD |  | 0.37 |  | 0.23 | 0.3 |  | AVE | 1.41
| CONDITIONER TANK |  | 0.57 |  | 0.44 | 0.505
| LEACH TANK 1A |  | 0.2 |  | 0.14 | 0.17 |  | 1200HRS |  | - |  |  | - | -
| " 2A |  | 0.42 |  | 0.1 | 0.26
| " 3A |  | 0.35 |  | 0.08 | 0.215 |  | 1300HRS |  | - |  |  | - | -
| " 4A |  | 0.32 |  | 0.03 | 0.175
| LEACH TANK 1 |  | 0.1 |  | 0.01 | 0.055 |  | 1400HRS |  | - |  |  | - | -
| " 2 |  | 0.09 |  | 0 | 0.045
| " 3 |  | 0.05 |  | 0 | 0.025 |  | 1500HRS |  | - |  |  | - | -
| " 4 |  | 0.03 |  | 0 | 0.015
| " 5 |  | 0 |  | 0 | 0 |  | 1600HRS |  | - |  |  | - | -
| " 6 |  | 0 |  | 0 | 0
| " 7 |  | 0 |  | 0 | 0 |  | 1700HRS |  | - |  |  | - | -
| FINAL TAILS |  | 0 |  | 0 | 0
[8 empty] | 1800HRS |  | - |  |  | - | -
| F/TAILS AFTER B/ROLL |  | 0.06 |  | 0.1 | 0.08
[8 empty] | 1900HRS |  | - |  |  | - | -
CARBON
| 04.08.20 |  | Au g/t | g/L | Au Lockup (g) |  |  | 2000HRS |  | - |  |  | - | -
| LEACH TANK 1A |  | 1241 | 12 | 3871.92
| " 2A |  | 623 | 6 | 971.88 |  |  | 2100HRS | 2.416 | ES |  |  | - | -
| " 3A |  | 620 | 2 | 322.4
| " 4A |  | 341 | 14 | 1241.24 |  |  | 2200HRS | 2.384 | ES |  |  | - | -
| LEACH TANK 1 |  | -
| " 2 |  | 223 | 5 | 144.95 |  |  | 2300HRS | 0.492 | ES |  |  | - | -
| " 3 |  | 167 | 12 | 260.52
| " 4 |  | 139 | 14 | 252.98 |  |  | AVE | 1.76
| " 5 |  | 138 | 9 | 161.46
| " 6 |  | 113 | 10 | 146.9 | [8 empty] | 95/
| " 7 |  | 81 | 7 | 73.71
| " 8 |  | 70 | 5 | 45.5 |  |  | % MOISTURE
7493.46
[9 empty] | D/S | N/S | AVE
[8 empty] | CRUSHER FEED | - | - | #DIV/0!
[8 empty] | MILL FEED | 1.77 | 2.71 | 2.24
| ELUTION CARBON |  |  | Au g/t
| 04.08.20 | HEAD | EL2532 | 1368
| 04.08.20 | HEAD | EL2533 | 1561 |  |  |  | PARTICLE SIZE ANALYSIS - MINUS 75µ %
| 04.08.20 | HEAD | EL2534 | 1249 |  |  |  |  | O/F
| 04.08.20 | HEAD | EL2535 | 1273 |  |  |  |  | U/F
| 04.08.20 | TAILS | EL2532 | 20 |  |  |  |  | D/S | N/S | AVE
| 04.08.20 | TAILS | EL2533 | 28 |  |  |  | Mill 1CycloneO/F | - |  | #DIV/0!
[8 empty] | Mill 3CycloneO/F | - |  | #DIV/0!
| CARBON ACTIVITIES |  |  | % |  |  |  | Leachfeed | 62.25 | 65.95 | 64.1
| 04.08.20 | TAILS | EL2532 | 56.44% |  |  |  | F/Tails | 66.8 | 64.05 | 65.425
| 04.08.20 | TAILS | EL2533 | 67.11% | [5 empty] | 14
[8 empty] | SCATS | D/S | N/S | AVE
[9 empty] | Au g/t | Au g/t | Au g/t
[8 empty] | MILL 1 | - | 0.624 | 0.624
| ELECTROWINNING |  |  | Au g/t |  |  |  | MILL 3 | - | - | #DIV/0!
| 02.08.20 | TAILS | EL2531 | 2.09 |  |  |  | PROCESS WATER
| 04.08.20 | TAILS | EL2532 | 2.81 |  |  |  |  | D/S | N/S | AVE
| . | [6 empty] | CN-g/L | - | 0.078 | 0.078
[8 empty] | ppm | - | 0.01 | 0.01
| BULLION ANALYSIS |  | %
05.04.20
| CO 099 |  | 85.83
| P728 |  | 86.72
| C729 |  | 86.47
Lab Tech: Muhamba Eric
Assayer: Chakwana Innocent
ju

## 06.08.20
PICKSTONE PEERLESS MINE
PLANT ASSAY REPORT SHEET
| SAMPLE DATE | 05.08.20 | [5 empty] | REPORT No: | P00786
DATE RECEIVED |  | 05.08.20
ASSAY DATE |  | 06.08.20
|  |  | D/S |  | N/S | AVE |  |  | M/FEED | FEED SOURCE | TONNES | C/FEED | FEED SOURCE | TONNES
| CRUSHER FEED |  | - |  | - | #DIV/0! |  | 0000HRS | 1.528 | ES |  |  | - | -
| MILL FEED |  | 2.09 |  | 2.22 | 2.155
[8 empty] | 0100HRS | 1.528 | ES |  |  | - | -
[8 empty] | 0200HRS | 3.316 | ES |  |  | - | -
Q
| SOLIDS |  | Au g/t |  | Au g/t | AVE |  | 0300HRS | 1.824 | ES |  |  | - | -
* | C.U.F (LEACH FEED) |  | 1.368 |  | 1.92 | 1.644
| CONDITIONER TANK |  | 1.348 |  | 1.684 | 1.516 |  | 0400HRS | 2.168 | ES |  |  | - | -
| LEACH TANK 1A |  | 1.304 |  | 1.336 | 1.32
| " 2A |  | 0.692 |  | 0.612 | 0.652 |  | 0500HRS | 2.172 | ES |  |  | - | -
| " 3A |  | 0.664 |  | 0.692 | 0.678
| " 4A |  | 0.544 |  | 0.512 | 0.528 |  | 0600HRS | 2.52 | ES |  |  | - | -
| LEACH TANK 1 |  | 0.52 |  | 0.412 | 0.466
| " 2 |  | 0.504 |  | 0.392 | 0.448 |  | 0700HRS | 2.508 | SF |  |  | - | -
| " 3 |  | 0.464 |  | 0.384 | 0.424
| " 4 |  | 0.44 |  | 0.376 | 0.408 |  | 0800HRS | 2.456 | SF |  |  | - | -
| " 5 |  | 0.46 |  | 0.356 | 0.408
| " 6 |  | 0.432 |  | 0.36 | 0.396 |  | 0900HRS | 2.184 | SF |  |  | - | -
| " 7 |  | 0.412 |  | 0.352 | 0.382
| FINALTAILS |  | 0.372 |  | 0.344 | 0.358 |  | 1000HRS | 1.3 | SF |  |  | - | -
[8 empty] | 1100HRS | 1.536 | SF |  |  | - | -
| SOLUTIONS |  | ppm |  | ppm | AVE
| LEACH HEAD |  | 0.61 |  | 0.6 | 0.605 |  | AVE | 2.09
| CONDITIONER TANK |  | 0.96 |  | 0.94 | 0.95
| LEACH TANK 1A |  | 0.46 |  | 0.43 | 0.445 |  | 1200HRS | 4.144 | SC |  |  | - | -
| " 2A |  | 0.42 |  | 0.28 | 0.35
| " 3A |  | 0.36 |  | 0.17 | 0.265 |  | 1300HRS | 2.068 | SC |  |  | - | -
| " 4A |  | 0.29 |  | 0.1 | 0.195
| LEACH TANK 1 |  | 0.23 |  | 0.09 | 0.16 |  | 1400HRS | 2.044 | SC |  |  | - | -
| " 2 |  | 0.15 |  | 0.03 | 0.09
| " 3 |  | 0.1 |  | 0.01 | 0.055 |  | 1500HRS | 1.648 | SC |  |  | - | -
| " 4 |  | 0.05 |  | 0 | 0.025
| " 5 |  | 0 |  | 0 | 0 |  | 1600HRS | 1.228 | SC |  |  | - | -
| " 6 |  | 0 |  | 0 | 0
| " 7 |  | 0 |  | 0 | 0 |  | 1700HRS | 1.22 | SC |  |  | - | -
| FINAL TAILS |  | 0 |  | 0 | 0
[8 empty] | 1800HRS | 1.488 | SC |  |  | - | -
| F/TAILS AFTER B/ROLL |  | 0.15 |  | 0.09 | 0.12
[8 empty] | 1900HRS | 3.884 | SC |  |  | - | -
CARBON
| 05.08.20 |  | Au g/t | g/L | Au Lockup (g) |  |  | 2000HRS | 1.416 | SC |  |  | - | -
| LEACH TANK 1A |  | 1703 | 15 | 6641.7
| " 2A |  | 983 | 10 | 2555.8 |  |  | 2100HRS | 1.336 | SC |  |  | - | -
| " 3A |  | 326 | 7 | 593.32
| " 4A |  | 298 | 8 | 619.84 |  |  | 2200HRS | 4.704 | SC |  |  | - | -
LEACH TANK 1
| " 2 |  | 177 | 7 | 161.07 |  |  | 2300HRS | 1.516 | SC |  |  | - | -
| " 3 |  | 138 | 5 | 89.7
| " 4 |  | 111 | 9 | 129.87 |  |  | AVE | 2.22
| " 5 |  | 107 | 10 | 139.1
| " 6 |  | 102 | 10 | 132.6 | [8 empty] | 95/
| " 7 |  | 56 | 8 | 58.24
| " 8 |  | 52 | 5 | 33.8 |  |  | % MOISTURE
11155.04
[9 empty] | D/S | N/S | AVE
[8 empty] | CRUSHER FEED | - | - | #DIV/0!
[8 empty] | MILL FEED | 3.09 | 3.52 | 3.305
| ELUTION CARBON |  |  | Au g/t
| 05.08.20 | HEAD | EL2536 | 1350
| 05.08.20 | HEAD | EL2537 | 1524 |  |  |  | PARTICLE SIZE ANALYSIS - MINUS 75µ %
| 05.08.20 | TAILS | EL2534 | 15 |  |  |  |  | O/F
| 05.08.20 | TAILS | EL2535 | 24 |  |  |  |  | U/F
[9 empty] | D/S | N/S | AVE
[8 empty] | Mill 1CycloneO/F | 74.88 |  | 74.88
[8 empty] | Mill 3CycloneO/F | 80.85 |  | 80.85
| CARBON ACTIVITIES |  |  | % |  |  |  | Leachfeed | 71.75 | 62.3 | 67.025
| 05.08.20 | TAILS | EL2534 | 34% |  |  |  | F/Tails | 53.45 | 60.05 | 56.75
| 05.08.20 | TAILS | EL2535 | 73.25% | [5 empty] | 14
[8 empty] | SCATS | D/S | N/S | AVE
[9 empty] | Au g/t | Au g/t | Au g/t
[8 empty] | MILL 1 | 0.728 | - | 0.728
| ELECTROWINNING |  |  | Au g/t |  |  |  | MILL 3 | 0.72 | - | 0.72
| 05.08.20 | TAILS | EL2533 | 1.65 |  |  |  | PROCESS WATER
| 05.08.20 | TAILS | EL2534 | 4.03 |  |  |  |  | D/S | N/S | AVE
| . | [6 empty] | CN-g/L | 0.078 | 0.078 | 0.078
[8 empty] | ppm | 0.07 | 0 | 0.035
| BULLION ANALYSIS |  | %
Lab Tech: Muhamba Eric
Assayer: Chakwana Innocent
ju

## 07.08.20
PICKSTONE PEERLESS MINE
PLANT ASSAY REPORT SHEET
| SAMPLE DATE | 06.08.20 | [5 empty] | REPORT No: | P00787
DATE RECEIVED |  | 06.08.20
ASSAY DATE |  | 07.08.20
|  |  | D/S |  | N/S | AVE |  |  | M/FEED | FEED SOURCE | TONNES | C/FEED | FEED SOURCE | TONNES
| CRUSHER FEED |  | 1.8 |  | 1.01 | 1.405 |  | 0000HRS | 2.496 | SC |  |  | - | -
| MILL FEED |  | 1.87 |  | 1.06 | 1.465
[8 empty] | 0100HRS | 2.068 | SC |  |  | - | -
[8 empty] | 0200HRS | 1.984 | SC |  |  | - | -
Q
| SOLIDS |  | Au g/t |  | Au g/t | AVE |  | 0300HRS | 1.628 | SC |  |  | - | -
* | C.U.F (LEACH FEED) |  | 1.84 |  | 1.268 | 1.554
| CONDITIONER TANK |  | 1.468 |  | 0.992 | 1.23 |  | 0400HRS | 2.008 | SC |  |  | - | -
| LEACH TANK 1A |  | 0.684 |  | 1.048 | 0.866
| " 2A |  | 0.588 |  | 0.872 | 0.73 |  | 0500HRS | 2.32 | SC |  |  | - | -
| " 3A |  | 0.484 |  | 0.788 | 0.636
| " 4A |  | 0.492 |  | 0.596 | 0.544 |  | 0600HRS | 1.78 | SC |  |  | - | -
| LEACH TANK 1 |  | 0.472 |  | 0.448 | 0.46
| " 2 |  | 0.452 |  | 0.428 | 0.44 |  | 0700HRS | 2.06 | ROM |  | 0.964 | PE03BL931BQ5C,PE03BL934Q4B | 34
| " 3 |  | 0.428 |  | 0.412 | 0.42 | [6 empty] | PE03BL934Q4C,PE03BL931BQ6A
| " 4 |  | 0.432 |  | 0.376 | 0.404 |  | 0800HRS | 1.388 | ROM |  | 1.736 | PE03BL931BQ5C,PE03BL934Q4B | 29
| " 5 |  | 0.424 |  | 0.364 | 0.394 | [6 empty] | PE03BL934Q4C,PE03BL931BQ6A
| " 6 |  | 0.412 |  | 0.356 | 0.384 |  | 0900HRS | 1.148 | ROM |  | 1.66 | PE03BL931BQ5C,PE03BL934Q4B | 23
| " 7 |  | 0.428 |  | 0.352 | 0.39 | [6 empty] | PE03BL934Q4C,PE03BL931BQ6A
| FINALTAILS |  | 0.384 |  | 0.332 | 0.358 |  | 1000HRS | 2.128 | ROM |  | 3.516 | PE03BL931BQ5C,PE03BL934Q4B | 82
PE03BL934Q4C,PE03BL931BQ6A
[8 empty] | 1100HRS | 1.48 | ROM |  | 1.136 | PE03BL931BQ5C,PE03BL934Q4B | 81
| SOLUTIONS |  | ppm |  | ppm | AVE | [6 empty] | PE03BL934Q4C,PE03BL931BQ6A
| LEACH HEAD |  | 0.72 |  | 0.85 | 0.785 |  | AVE | 1.87 |  |  | 1.8
| CONDITIONER TANK |  | 1.1 |  | 1.24 | 1.17
| LEACH TANK 1A |  | 0.34 |  | 0.49 | 0.415 |  | 1200HRS | 0.876 | ROM |  | 1.008 | PE03BL931BQ5C,PE03BL934Q4B | 78
| " 2A |  | 0.33 |  | 0.19 | 0.26 | [6 empty] | PE03BL934Q4C
| " 3A |  | 0.2 |  | 0.08 | 0.14 |  | 1300HRS | 0.936 | ROM |  | 0.864 | PE03BL931BQ5C,PE03BL934Q4B | 81
| " 4A |  | 0.15 |  | 0.03 | 0.09 | [6 empty] | PE03BL934Q4C
| LEACH TANK 1 |  | 0.08 |  | 0.01 | 0.045 |  | 1400HRS | 1.06 | ROM |  | 0.988 | PE03BL931BQ5C,PE03BL934Q4B | 80
| " 2 |  | 0.03 |  | 0 | 0.015 | [6 empty] | PE03BL934Q4C
| " 3 |  | 0 |  | 0 | 0 |  | 1500HRS | 1.036 | ROM |  | 0.708 | PE03BL931BQ5C,PE03BL934Q4B | 39
| " 4 |  | 0 |  | 0 | 0 | [6 empty] | PE03BL934Q4C
| " 5 |  | 0 |  | 0 | 0 |  | 1600HRS | 1.284 | ROM |  | 0.68 | PE03BL931BQ5C,PE03BL934Q4B | 54
| " 6 |  | 0 |  | 0 | 0 | [6 empty] | PE03BL934Q4C
| " 7 |  | 0 |  | 0 | 0 |  | 1700HRS | 1.112 | ROM |  | 1.076 | PE03BL931BQ5C,PE03BL934Q4B | 52
| FINAL TAILS |  | 0 |  | 0 | 0 | [6 empty] | PE03BL934Q4C
[8 empty] | 1800HRS | 1.12 | ROM |  | 1.504 | PE03BL931BQ5C,PE03BL934Q4B | 26
| F/TAILS AFTER B/ROLL |  | 0.03 |  | 0.01 | 0.02 | [6 empty] | PE03BL934Q4C
[8 empty] | 1900HRS | 0.992 | ROM |  | 1.088 | PE03BL931BQ5C,PE03BL934Q4B | 63
| CARBON | [11 empty] | PE03BL934Q4C
| 06.08.20 |  | Au g/t | g/L | Au Lockup (g) |  |  | 2000HRS | 0.94 | ROM |  | 1.56 | PE03BL931BQ5C,PE03BL934Q4B | 84
| LEACH TANK 1A |  | 1579 | 12 | 4926.48 | [7 empty] | PE03BL934Q4C
| " 2A |  | 555 | 8 | 1154.4 |  |  | 2100HRS | 1.088 | ROM |  | 0.464 | PE03BL931BQ5C,PE03BL934Q4B | 73
| " 3A |  | 425 | 7 | 773.5 | [7 empty] | PE03BL934Q4C
| " 4A |  | 590 | 8 | 1227.2 |  |  | 2200HRS | 1.484 | ROM |  | 1.12 | PE03BL931BQ5C,PE03BL934Q4B | 73
| LEACH TANK 1 | [11 empty] | PE03BL934Q4C
| " 2 |  | 451 | 5 | 293.15 |  |  | 2300HRS | 0.816 | ROM |  | 1.012 | PE03BL931BQ5C,PE03BL934Q4B | 49
| " 3 |  | 173 | 8 | 179.92 | [7 empty] | PE03BL934Q4C
| " 4 |  | 116 | 9 | 135.72 |  |  | AVE | 1.06 |  |  | 1.01
| " 5 |  | 107 | 10 | 139.1
| " 6 |  | 88 | 14 | 160.16 | [8 empty] | 95/
| " 7 |  | 60 | 14 | 109.2
| " 8 |  | 44 | 12 | 68.64 |  |  | % MOISTURE
9167.47
[9 empty] | D/S | N/S | AVE
[8 empty] | CRUSHER FEED | 0.77 | 0.82 | 0.795
[8 empty] | MILL FEED | 1.87 | 0.83 | 1.35
| ELUTION CARBON |  |  | Au g/t
| 06.08.20 | HEAD | EL2539 | 1595 |  |  |  | PARTICLE SIZE ANALYSIS - MINUS 75µ %
| 06.08.20 | TAILS | EL2536 | 19 |  |  |  |  | O/F
| 06.08.20 | TAILS | EL2537 | 19 |  |  |  |  | U/F
[9 empty] | D/S | N/S | AVE
[8 empty] | Mill 1CycloneO/F | 84.55 |  | 84.55
[8 empty] | Mill 3CycloneO/F | 81.05 |  | 81.05
| CARBON ACTIVITIES |  |  | % |  |  |  | Leachfeed | 64.4 | 64.3 | 64.35
[8 empty] | F/Tails | 61.4 | 61.3 | 61.35
| 06.08.20 | TAILS | EL2536 | 60.96% | [5 empty] | 14
| 06.08.20 | TAILS | EL2537 | 71.85% |  |  |  | SCATS | D/S | N/S | AVE
[9 empty] | Au g/t | Au g/t | Au g/t
[8 empty] | MILL 1 | 0.404 | 1.012 | 0.708
| ELECTROWINNING |  |  | Au g/t |  |  |  | MILL 3 | 0.688 | 1.012 | 0.85
| 06.08.20 | TAILS | EL2535 | 2.19 |  |  |  | PROCESS WATER
| 06.08.20 | TAILS | EL2536 | 3.14 |  |  |  |  | D/S | N/S | AVE
| . | [6 empty] | CN-g/L | - | - | #DIV/0!
[8 empty] | ppm | 0.03 | 0.01 | 0.02
| BULLION ANALYSIS |  | %
Lab Tech: Muhamba Eric
Assayer: Chakwana Innocent
ju

## 08.08.20
PICKSTONE PEERLESS MINE
PLANT ASSAY REPORT SHEET
| SAMPLE DATE | 07.08.20 | [5 empty] | REPORT No: | P00788
DATE RECEIVED |  | 07.08.20
ASSAY DATE |  | 08.08.20
|  |  | D/S |  | N/S | AVE |  |  | M/FEED | FEED SOURCE | TONNES | C/FEED | FEED SOURCE | TONNES
| CRUSHER FEED |  | 1.42 |  | 1.36 | 1.39 |  | 0000HRS | 1.544 | ROM |  | 1.024 | PE03BL934Q4C,PE03BL931BQ5C | 53
| MILL FEED |  | 1.55 |  | 1.53 | 1.54 | [6 empty] | PE03BL934Q4B
[8 empty] | 0100HRS | 1.44 | ROM |  | 1.292 | PE03BL934Q4C,PE03BL931BQ5C | 68
PE03BL934Q4B
[8 empty] | 0200HRS | 1.56 | ROM |  | 1.476 | PE03BL931Q1A,PE03BL934Q2C,PE01BL932Q1A | 65
Q | [12 empty] | PE03BL934Q5A,PE01BL931Q2A
| SOLIDS |  | Au g/t |  | Au g/t | AVE |  | 0300HRS | 1.432 | ROM |  | 1.032 | PE03BL931Q1A,PE03BL934Q2C,PE01BL932Q1A | 20
* | C.U.F (LEACH FEED) |  | 1.856 |  | 0.976 | 1.416 | [6 empty] | PE03BL934Q5A,PE01BL931Q2A
| CONDITIONER TANK |  | 1.636 |  | 0.896 | 1.266 |  | 0400HRS | 1.604 | ROM |  | 3.16 | PE03BL931Q1A,PE03BL934Q2C,PE01BL932Q1A | 46
| LEACH TANK 1A |  | 1.572 |  | 1.128 | 1.35 | [6 empty] | PE03BL934Q5A,PE01BL931Q2A
| " 2A |  | 1.064 |  | 0.88 | 0.972 |  | 0500HRS | 1.288 | ROM |  | 1.496 | PE03BL931Q1A,PE03BL934Q2C,PE01BL932Q1A | 12
| " 3A |  | 1.16 |  | 0.7 | 0.93 | [6 empty] | PE03BL934Q5A,PE01BL931Q2A
| " 4A |  | 0.88 |  | 0.676 | 0.778 |  | 0600HRS | 1.468 | ROM |  | 1.04 | PE03BL934Q5A,PE01BL933Q2A | 15
| LEACH TANK 1 |  | 0.784 |  | 0.588 | 0.686 | [6 empty] | PE03BL931Q1A,PE03BL934Q2C
| " 2 |  | 0.668 |  | 0.576 | 0.622 |  | 0700HRS | 2.68 | ROM |  | 1.428 | PE03BL934Q5A,PE03BL931Q1A | 38
| " 3 |  | 0.664 |  | 0.492 | 0.578 | [6 empty] | PE03BL932Q1A,PE03BL934Q2C
| " 4 |  | 0.644 |  | 0.476 | 0.56 |  | 0800HRS | 1.824 | ROM |  | 1.332 | PE03BL934Q5A,PE03BL931Q1A | 47
| " 5 |  | 0.592 |  | 0.352 | 0.472 | [6 empty] | PE03BL932Q1A,PE03BL934Q2C
| " 6 |  | 0.556 |  | 0.32 | 0.438 |  | 0900HRS | 1.068 | ROM |  | 1.456 | PE03BL934Q5A,PE03BL931Q1A | 70
| " 7 |  | 0.484 |  | 0.3 | 0.392 | [6 empty] | PE03BL932Q1A,PE03BL934Q2C
| FINALTAILS |  | 0.444 |  | 0.344 | 0.394 |  | 1000HRS | 1.732 | ROM |  | 1.184 | PE03BL934Q5A,PE03BL931Q1A | 68
PE03BL932Q1A,PE03BL934Q2C
[8 empty] | 1100HRS | 1.008 | ROM |  | 1.104 | PE03BL934Q5A,PE03BL931Q1A | 51
| SOLUTIONS |  | ppm |  | ppm | AVE | [6 empty] | PE03BL932Q1A,PE03BL934Q2C
| LEACH HEAD |  | 0.62 |  | 0.57 | 0.595 |  | AVE | 1.55 |  |  | 1.42
| CONDITIONER TANK |  | 0.95 |  | 0.75 | 0.85
| LEACH TANK 1A |  | 0.41 |  | 0.46 | 0.435 |  | 1200HRS | 1.408 | ROM |  | 1.124 | PE03BL934Q5A,PE03BL931Q1A | 71
| " 2A |  | 0.18 |  | 0.45 | 0.315 | [6 empty] | PE03BL934Q2C
| " 3A |  | 0.1 |  | 0.21 | 0.155 |  | 1300HRS | 1.112 | ROM |  | 1.98 | PE03BL934Q5A,PE03BL931Q1A | 68
| " 4A |  | 0 |  | 0.17 | 0.085 | [6 empty] | PE03BL934Q2C
| LEACH TANK 1 |  | 0 |  | 0.1 | 0.05 |  | 1400HRS | 1.432 | ROM |  | 1.452 | PE03BL934Q2C | 55
| " 2 |  | 0 |  | 0.01 | 0.005
| " 3 |  | 0 |  | 0 | 0 |  | 1500HRS | 1.9 | ROM |  | 1.224 | PE03BL934Q2C | 68
| " 4 |  | 0 |  | 0 | 0
| " 5 |  | 0 |  | 0 | 0 |  | 1600HRS | 0.848 | ROM |  | 1.592 | PE03BL934Q2C | 64
| " 6 |  | 0 |  | 0 | 0
| " 7 |  | 0 |  | 0 | 0 |  | 1700HRS | 1.82 | ROM |  | 1.22 | PE03BL934Q2C | 65
| FINAL TAILS |  | 0 |  | 0 | 0
[8 empty] | 1800HRS | 1.672 | ROM |  | 1.536 | PE03BL934Q2C | 60
| F/TAILS AFTER B/ROLL |  | 0.02 |  | 0.05 | 0.035
[8 empty] | 1900HRS | 0.888 | ROM |  | 1.2 | PE03BL934Q2C | 58
CARBON
| 07.08.20 |  | Au g/t | g/L | Au Lockup (g) |  |  | 2000HRS | 1.308 | ROM |  | 0.952 | PE03BL946AQ1C,PE03BL946AQ1A | 75
| LEACH TANK 1A |  | 1639 | 11 | 4687.54 | [7 empty] | PE03BL946AQ1B
| " 2A |  | 1133 | 9 | 2651.22 |  |  | 2100HRS | 3.172 | ROM |  | 1.264 | PE03BL946AQ1C,PE03BL946AQ1A | 60
| " 3A |  | 611 | 7 | 1112.02 | [7 empty] | PE03BL946AQ1B
| " 4A |  | 391 | 11 | 1118.26 |  |  | 2200HRS | 0.916 | ROM |  | 1.068 | PE03BL946AQ1C,PE03BL946AQ1A | 48
| LEACH TANK 1 | [11 empty] | PE03BL946AQ1B
| " 2 |  | 200 | 11 | 286 |  |  | 2300HRS | 1.84 | ROM |  | 1.672 | PE03BL946AQ1C,PE03BL946AQ1A | 84
| " 3 |  | 154 | 7 | 140.14 | [7 empty] | PE03BL946AQ1B
| " 4 |  | 152 | 11 | 217.36 |  |  | AVE | 1.53 |  |  | 1.36
| " 5 |  | 153 | 9 | 179.01
| " 6 |  | 113 | 17 | 249.73 | [8 empty] | 95/
| " 7 |  | 49 | 13 | 82.81
| " 8 |  | 39 | 25 | 126.75 |  |  | % MOISTURE
10850.84
[9 empty] | D/S | N/S | AVE
[8 empty] | CRUSHER FEED | 0.52 | 0.59 | 0.555
[8 empty] | MILL FEED | 0.74 | 1.41 | 1.075
| ELUTION CARBON |  |  | Au g/t
| 07.08.20 | HEAD | EL2538 | 1704 |  |  |  | PARTICLE SIZE ANALYSIS - MINUS 75µ %
| 07.08.20 | HEAD | EL2540 | 1221 |  |  |  |  | O/F
| 07.08.20 | HEAD | EL2541 | 1753 |  |  |  |  | U/F
| 07.08.20 | TAILS | EL2538 | 17 |  |  |  |  | D/S | N/S | AVE
| 07.08.20 | TAILS | EL2539 | 24 |  |  |  | Mill 1CycloneO/F | 85.67 |  | 85.67
| 07.08.20 | TAILS | EL2540 | 24 |  |  |  | Mill 3CycloneO/F | 72.77 |  | 72.77
| CARBON ACTIVITIES |  |  | % |  |  |  | Leachfeed | 68.45 | 61.7 | 65.075
[8 empty] | F/Tails | 62.1 | 60.7 | 61.4
| 07.08.20 | TAILS | EL2538 | 56.29% | [5 empty] | 14
| 07.08.20 | TAILS | EL2539 | 53% |  |  |  | SCATS | D/S | N/S | AVE
[9 empty] | Au g/t | Au g/t | Au g/t
[8 empty] | MILL 1 | 1.28 | 1.248 | 1.264
| ELECTROWINNING |  |  | Au g/t |  |  |  | MILL 3 | 2.952 | 0.86 | 1.906
| 07.08.20 | TAILS | EL2537 | 3.02 |  |  |  | PROCESS WATER
| 07.08.20 | TAILS | EL2538 | 2.12 |  |  |  |  | D/S | N/S | AVE
| 07.08.20 | TAILS | EL2539 | 3.01 |  |  |  | CN-g/L | 0.039 | 0.04 | 0.0395
[8 empty] | ppm | 0.03 | 0.01 | 0.02
| BULLION ANALYSIS |  | %
Lab Tech: Muhamba Eric
Assayer: Chakwana Innocent
ju

## 09.08.20
PICKSTONE PEERLESS MINE
PLANT ASSAY REPORT SHEET
| SAMPLE DATE | 08.08.20 | [5 empty] | REPORT No: | P00789
DATE RECEIVED |  | 08.08.20
ASSAY DATE |  | 09.08.20
|  |  | D/S |  | N/S | AVE |  |  | M/FEED | FEED SOURCE | TONNES | C/FEED | FEED SOURCE | TONNES
| CRUSHER FEED |  | 1.22 |  | 1.17 | 1.195 |  | 0000HRS | 4.608 | ROM |  | 0.8 | PE03BL946AQ1C,PE03BL946AQ1A | 99
| MILL FEED |  | 1.58 |  | 2.48 | 2.03 | [6 empty] | PE03BL946AQ1B
[8 empty] | 0100HRS | 1.168 | ROM |  | 1.036 | PE03BL946AQ1C,PE03BL946AQ1A | 67
PE03BL946AQ1B
[8 empty] | 0200HRS | 1.168 | ROM |  | 0.892 | PE03BL946AQ1C,PE03BL946AQ1A | 71
Q | [12 empty] | PE03BL946AQ1B
| SOLIDS |  | Au g/t |  | Au g/t | AVE |  | 0300HRS | 0.996 | ROM |  | 1.756 | PE03BL946AQ1C,PE03BL946AQ1A | 38
* | C.U.F (LEACH FEED) |  | 1.084 |  | 1.28 | 1.182 | [6 empty] | PE03BL946AQ1B
| CONDITIONER TANK |  | 0.928 |  | 1.204 | 1.066 |  | 0400HRS | 1.12 | ROM |  | 1.356 | PE03BL946AQ1C,PE03BL946AQ1A | 72
| LEACH TANK 1A |  | 0.516 |  | 1.036 | 0.776 | [6 empty] | PE03BL946AQ1B
| " 2A |  | 0.428 |  | 0.676 | 0.552 |  | 0500HRS | 1.156 | ROM |  | 1.776 | PE03BL946AQ1C,PE03BL946AQ1A | 83
| " 3A |  | 0.744 |  | 0.736 | 0.74 | [6 empty] | PE03BL946AQ1B
| " 4A |  | 0.556 |  | 0.592 | 0.574 |  | 0600HRS | 1.124 | ROM |  | 1.468 | PE03BL946AQ1C,PE03BL946AQ1A | 65
| LEACH TANK 1 |  | 0.516 |  | 0.444 | 0.48 | [6 empty] | PE03BL946AQ1B
| " 2 |  | 0.508 |  | 0.404 | 0.456 |  | 0700HRS | 2.344 | ROM |  | 1.592 | PE03BL946AQ1A,PE03BL946AQ1B | 75
| " 3 |  | 0.448 |  | 0.4 | 0.424 | [6 empty] | PE03BL946AQ1C
| " 4 |  | 0.404 |  | 0.388 | 0.396 |  | 0800HRS | 1.476 | ROM |  | 1.064 | PE03BL946AQ1A,PE03BL946AQ1B | 80
| " 5 |  | 0.396 |  | 0.396 | 0.396 | [6 empty] | PE03BL946AQ1C
| " 6 |  | 0.388 |  | 0.356 | 0.372 |  | 0900HRS | 1.188 | ROM |  | 1.332 | PE03BL946AQ1A,PE03BL946AQ1B | 87
| " 7 |  | 0.368 |  | 0.376 | 0.372 | [6 empty] | PE03BL946AQ1C
| FINALTAILS |  | 0.344 |  | 0.356 | 0.35 |  | 1000HRS | 1.136 | ROM |  | 0.832 | PE03BL946AQ1A,PE03BL946AQ1B | 87
PE03BL946AQ1C
[8 empty] | 1100HRS | 1.42 | ROM |  | 0.772 | PE03BL946AQ1A,PE03BL946AQ1B | 67
| SOLUTIONS |  | ppm |  | ppm | AVE | [6 empty] | PE03BL946AQ1C
| LEACH HEAD |  | 0.32 |  | 0.61 | 0.465 |  | AVE | 1.58 |  |  | 1.22
| CONDITIONER TANK |  | 0.52 |  | 0.87 | 0.695
| LEACH TANK 1A |  | 0.27 |  | 0.44 | 0.355 |  | 1200HRS | 1.68 | ROM |  | 0.832 | PE03BL946AQ2A,PE03BL946AQ2B | 61
| " 2A |  | 0.32 |  | 0.25 | 0.285 | [6 empty] | PE03BL946AQ2C
| " 3A |  | 0.21 |  | 0.17 | 0.19 |  | 1300HRS | 1.688 | ROM |  | 1.428 | PE03BL946AQ2A,PE03BL946AQ2B | 58
| " 4A |  | 0.16 |  | 0.1 | 0.13 | [6 empty] | PE03BL946AQ2C
| LEACH TANK 1 |  | 0.12 |  | 0.09 | 0.105 |  | 1400HRS | 2.472 | ROM |  | 1.264 | PE03BL946AQ2A,PE03BL946AQ2B | 60
| " 2 |  | 0.05 |  | 0.06 | 0.055 | [6 empty] | PE03BL946AQ2C
| " 3 |  | 0.03 |  | 0 | 0.015 |  | 1500HRS | 4.856 | ROM |  | 1.636 | PE03BL946AQ2A,PE03BL946AQ2B | 56
| " 4 |  | 0 |  | 0 | 0 | [6 empty] | PE03BL946AQ2C
| " 5 |  | 0 |  | 0 | 0 |  | 1600HRS | 2.068 | ROM |  | 0.636 | PE03BL946AQ2A,PE03BL946AQ2B | 62
| " 6 |  | 0 |  | 0 | 0 | [6 empty] | PE03BL946AQ2C
| " 7 |  | 0 |  | 0 | 0 |  | 1700HRS | 1.908 | ROM |  | 1.06 | PE03BL946AQ2A,PE03BL946AQ2B | 45
| FINAL TAILS |  | 0 |  | 0 | 0 | [6 empty] | PE03BL946AQ2C
[8 empty] | 1800HRS | 2.656 | ROM |  | 1.372 | PE03BL946AQ2A,PE03BL946AQ2B | 62
| F/TAILS AFTER B/ROLL |  | 0.1 |  | 0.06 | 0.08 | [6 empty] | PE03BL946AQ2C
[8 empty] | 1900HRS | 1.412 | ROM |  | 1.188 | PE03BL946AQ2A,PE03BL946AQ2B | 76
| CARBON | [11 empty] | PE03BL946AQ2C
| 08.08.20 |  | Au g/t | g/L | Au Lockup (g) |  |  | 2000HRS | 5.488 | ROM |  | 0.812 | PE03BL946AQ2A,PE03BL946AQ2B | 66
| LEACH TANK 1A |  | 1848 | 5 | 2402.4 | [7 empty] | PE03BL946AQ2C
| " 2A |  | 1283 | 5 | 1667.9 |  |  | 2100HRS | 1.368 | ROM |  | 1.08 | PE03BL946AQ2A,PE03BL946AQ2B | 66
| " 3A |  | 659 | 7 | 1199.38 | [7 empty] | PE03BL946AQ2C
| " 4A |  | 295 | 9 | 690.3 |  |  | 2200HRS | 3.168 | ROM |  | 1.28 | PE03BL946AQ2A,PE03BL946AQ2B | 76
| LEACH TANK 1 | [11 empty] | PE03BL946AQ2C
| " 2 |  | 199 | 10 | 258.7 |  |  | 2300HRS | 0.996 | ROM |  | 1.4 | PE03BL946AQ2A,PE03BL946AQ2B | 55
| " 3 |  | 134 | 7 | 121.94 | [7 empty] | PE03BL946AQ2C
| " 4 |  | 130 | 10 | 169 |  |  | AVE | 2.48 |  |  | 1.17
| " 5 |  | 137 | 15 | 267.15
| " 6 |  | 97 | 7 | 88.27 | [8 empty] | 95/
| " 7 |  | 40 | 10 | 52
| " 8 |  | 21 | 25 | 68.25 |  |  | % MOISTURE
6985.29
[9 empty] | D/S | N/S | AVE
[8 empty] | CRUSHER FEED | 0.43 | 0.48 | 0.455
[8 empty] | MILL FEED | 0.63 | 0.63 | 0.63
| ELUTION CARBON |  |  | Au g/t
| 08.08.20 | HEAD | EL2541 | 1753 |  |  |  | PARTICLE SIZE ANALYSIS - MINUS 75µ %
| 08.08.20 | HEAD | EL2542 | 1636 |  |  |  |  | O/F
| 08.08.20 | HEAD | EL2543 | 1519 |  |  |  |  | U/F
| 08.08.20 | TAILS | EL2541 | 14 |  |  |  |  | D/S | N/S | AVE
| 08.08.20 | TAILS | EL2542 | 31 |  |  |  | Mill 1CycloneO/F | 83.9 |  | 83.9
[8 empty] | Mill 3CycloneO/F | 58.46 |  | 58.46
| CARBON ACTIVITIES |  |  | % |  |  |  | Leachfeed | 61.65 | 69.1 | 65.375
[8 empty] | F/Tails | 61.15 | 67.9 | 64.525
14
[8 empty] | SCATS | D/S | N/S | AVE
[9 empty] | Au g/t | Au g/t | Au g/t
[8 empty] | MILL 1 | 0.776 | 2.756 | 1.766
| ELECTROWINNING |  |  | Au g/t |  |  |  | MILL 3 | - | 0.868 | 0.868
| 08.08.20 | TAILS | EL2540 | 2.59 |  |  |  | PROCESS WATER
| 08.08.20 | TAILS | EL2541 | 1.08 |  |  |  |  | D/S | N/S | AVE
| 08.08.20 | TAILS | EL2542 | 3.45 |  |  |  | CN-g/L | 0.33 | 0.078 | 0.204
[8 empty] | ppm | 0 | 0.01 | 0.005
| BULLION ANALYSIS |  | %
Lab Tech: Muhamba Eric
Assayer: Chakwana Innocent
ju

## 10.08.20
PICKSTONE PEERLESS MINE
PLANT ASSAY REPORT SHEET
| SAMPLE DATE | 09.08.20 | [5 empty] | REPORT No: | P00790
DATE RECEIVED |  | 09.08.20
ASSAY DATE |  | 10.08.20
|  |  | D/S |  | N/S | AVE |  |  | M/FEED | FEED SOURCE | TONNES | C/FEED | FEED SOURCE | TONNES
| CRUSHER FEED |  | 2.48 |  | 1.74 | 2.11 |  | 0000HRS | 4.644 | ROM |  | 2.656 | PE03BL946AQ2A | 49
| MILL FEED |  | 2.91 |  | 1.56 | 2.235 | [6 empty] | PE03BL946AQ2B,PE03946AQ2C
[8 empty] | 0100HRS | 6.664 | ROM |  | 2.176 | PE03BL946AQ2A | 46
PE03BL946AQ2B,PE03946AQ2C
[8 empty] | 0200HRS | 2.988 | ROM |  | 1.968 | PE03BL946AQ2A | -
Q | [12 empty] | PE03BL946AQ2B,PE03946AQ2C
| SOLIDS |  | Au g/t |  | Au g/t | AVE |  | 0300HRS | 1.972 | ROM |  | 2.076 | PE03BL946AQ2A | 77
* | C.U.F (LEACH FEED) |  | 1.488 |  | 1.144 | 1.316 | [6 empty] | PE03BL946AQ2B,PE03946AQ2C
| CONDITIONER TANK |  | 0.676 |  | 1.12 | 0.898 |  | 0400HRS | 1.76 | ROM |  | 1.692 | PE03BL946AQ2A | 75
| LEACH TANK 1A |  | 0.588 |  | 1.116 | 0.852 | [6 empty] | PE03BL946AQ2B,PE03946AQ2C
| " 2A |  | 0.488 |  | 0.716 | 0.602 |  | 0500HRS | 1.648 | ROM |  | 2.136 | PE03BL946AQ2A | 70
| " 3A |  | 0.48 |  | 0.592 | 0.536 | [6 empty] | PE03BL946AQ2B,PE03946AQ2C
| " 4A |  | 0.46 |  | 0.508 | 0.484 |  | 0600HRS | 2.032 | ROM |  | 2.184 | PE03BL946AQ2A | 21
| LEACH TANK 1 |  | 0.42 |  | 0.396 | 0.408 | [6 empty] | PE03BL946AQ2B,PE03946AQ2C
| " 2 |  | 0.388 |  | 0.468 | 0.428 |  | 0700HRS | 2.636 | ROM |  | 2.096 | PE03BL946AQ2A | 87
| " 3 |  | 0.368 |  | 0.404 | 0.386 | [6 empty] | PE03BL946AQ2B,PE03946AQ2C
| " 4 |  | 0.344 |  | 0.4 | 0.372 |  | 0800HRS | 2.052 | ROM |  | - | - | -
| " 5 |  | 0.356 |  | 0.396 | 0.376
| " 6 |  | 0.312 |  | 0.372 | 0.342 |  | 0900HRS | 2.804 | ROM |  | 5.664 | PE03BL946AQ2A | 83
| " 7 |  | 0.304 |  | 0.384 | 0.344 | [6 empty] | PE03BL946AQ2B,PE03946AQ2C
| FINALTAILS |  | 0.296 |  | 0.36 | 0.328 |  | 1000HRS | 3.336 | ROM |  | 3.072 | PE03BL946AQ2A | 76
PE03BL946AQ2B,PE03946AQ2C
[8 empty] | 1100HRS | 2.42 | ROM |  | 1.56 | PE03BL946AQ2A | 60
| SOLUTIONS |  | ppm |  | ppm | AVE | [6 empty] | PE03BL946AQ2B,PE03946AQ2C
| LEACH HEAD |  | 0.41 |  | 0.38 | 0.395 |  | AVE | 2.91 |  |  | 2.48
| CONDITIONER TANK |  | 0.67 |  | 0.66 | 0.665
| LEACH TANK 1A |  | 0.4 |  | 0.34 | 0.37 |  | 1200HRS | 1.504 | ROM |  | 1.424 | PE03BL946AQ3C,PE03BL946AQ4A | 72
| " 2A |  | 0.27 |  | 0.21 | 0.24 | [6 empty] | PE03BL946AQ4C,BBQ1A
| " 3A |  | 0.17 |  | 0.17 | 0.17 |  | 1300HRS | 0.932 | ROM |  | 1.192 | PE03BL946AQ3C,PE03BL946AQ4A | 63
| " 4A |  | 0.11 |  | 0.11 | 0.11 | [6 empty] | PE03BL946AQ4C,BBQ1A
| LEACH TANK 1 |  | 0.05 |  | 0.08 | 0.065 |  | 1400HRS | 1.66 | ROM |  | 2.576 | PE03BL946AQ3C,PE03BL946AQ4A | 57
| " 2 |  | 0.03 |  | 0.03 | 0.03 | [6 empty] | PE03BL946AQ4C,BBQ1A
| " 3 |  | 0 |  | 0.01 | 0.005 |  | 1500HRS | 1.156 | ROM |  | 1.152 | PE03BL946AQ3C,PE03BL946AQ4A | 64
| " 4 |  | 0 |  | 0 | 0 | [6 empty] | PE03BL946AQ4C,BBQ1A
| " 5 |  | 0 |  | 0 | 0 |  | 1600HRS | 1.06 | ROM |  | 1.856 | PE03BL946AQ3C,PE03BL946AQ4A | 62
| " 6 |  | 0 |  | 0 | 0 | [6 empty] | PE03BL946AQ4C,BBQ1A
| " 7 |  | 0 |  | 0 | 0 |  | 1700HRS | 3.128 | ROM |  | 1.5 | PE03BL946AQ3C,PE03BL946AQ4A | 66
| FINAL TAILS |  | 0 |  | 0 | 0 | [6 empty] | PE03BL946AQ4C,BBQ1A
[8 empty] | 1800HRS | 1.336 | ROM |  | 1.224 | PE03BL946AQ3C,PE03BL946AQ4A | 44
| F/TAILS AFTER B/ROLL |  | 0.06 |  | 0.02 | 0.04 | [6 empty] | PE03BL946AQ4C,BBQ1A
[8 empty] | 1900HRS | 1.772 | ROM |  | 1.46 | PE03BL946AQ3C,PE03BL946AQ4A | 65
| CARBON | [11 empty] | PE03BL946AQ4C,BBQ1A
| 09.08.20 |  | Au g/t | g/L | Au Lockup (g) |  |  | 2000HRS | 1.06 | ROM |  | 2.856 | PE03BL946AQ3C,PE03BL946AQ4A | 95
| LEACH TANK 1A |  | 1251 | 11 | 3577.86 | [7 empty] | PE03BL946AQ4C,BBQ1A
| " 2A |  | 785 | 8 | 1632.8 |  |  | 2100HRS | 1.192 | ROM |  | 1.452 | PE03BL946AQ3C,PE03BL946AQ4A | 65
| " 3A |  | 473 | 7 | 860.86 | [7 empty] | PE03BL946AQ4C,BBQ1A
| " 4A |  | 213 | 8 | 443.04 |  |  | 2200HRS | 1.42 | ROM |  | 2.76 | PE03BL946AQ3C,PE03BL946AQ4A | 65
| LEACH TANK 1 | [11 empty] | PE03BL946AQ4C,BBQ1A
| " 2 |  | 131 | 12 | 204.36 |  |  | 2300HRS | 2.452 | ROM |  | 1.376 | PE03BL946AQ3C,PE03BL946AQ4A | 26
| " 3 |  | 130 | 10 | 169 | [7 empty] | PE03BL946AQ4C,BBQ1A
| " 4 |  | 98 | 7 | 89.18 |  |  | AVE | 1.56 |  |  | 1.74
| " 5 |  | 95 | 9 | 111.15
| " 6 |  | 71 | 10 | 92.3 | [8 empty] | 95/
| " 7 |  | 43 | 13 | 72.67
| " 8 |  | 41 | 22 | 117.26 |  |  | % MOISTURE
7370.48
[9 empty] | D/S | N/S | AVE
[8 empty] | CRUSHER FEED | 0.56 | 0.67 | 0.615
[8 empty] | MILL FEED | 0.57 | 0.76 | 0.665
| ELUTION CARBON |  |  | Au g/t
| 09.08.20 | HEAD | EL2544 | 1901 |  |  |  | PARTICLE SIZE ANALYSIS - MINUS 75µ %
| 09.08.20 | HEAD | EL2545 | 1699 |  |  |  |  | O/F
| 09.08.20 | HEAD | EL2546 | 1137 |  |  |  |  | U/F
| 09.08.20 | TAILS | EL2543 | 16 |  |  |  |  | D/S | N/S | AVE
| 09.08.20 | TAILS | EL2544 | 32 |  |  |  | Mill 1CycloneO/F | 75.5 |  | 75.5
[8 empty] | Mill 3CycloneO/F | 83 |  | 83
| CARBON ACTIVITIES |  |  | % |  |  |  | Leachfeed | 68.75 | 63 | 65.875
[8 empty] | F/Tails | 68.05 | 74.5 | 71.275
14
[8 empty] | SCATS | D/S | N/S | AVE
[9 empty] | Au g/t | Au g/t | Au g/t
[8 empty] | MILL 1 | 1.872 | 1.192 | 1.532
| ELECTROWINNING |  |  | Au g/t |  |  |  | MILL 3 | 1.68 | 1.524 | 1.602
| 09.08.20 | TAILS | EL2543 | 2.61 |  |  |  | PROCESS WATER
| 09.08.20 | TAILS | EL2544 | 2.4 |  |  |  |  | D/S | N/S | AVE
[8 empty] | CN-g/L | - | 0.078 | 0.078
[8 empty] | ppm | - | 0.01 | 0.01
| BULLION ANALYSIS |  | %
Lab Tech: Muhamba Eric
Assayer: Chakwana Innocent
ju

## 11.08.20
PICKSTONE PEERLESS MINE
PLANT ASSAY REPORT SHEET
| SAMPLE DATE | 10.08.20 | [5 empty] | REPORT No: | P00791
DATE RECEIVED |  | 10.08.20
ASSAY DATE |  | 11.08.20
|  |  | D/S |  | N/S | AVE |  |  | M/FEED | FEED SOURCE | TONNES | C/FEED | FEED SOURCE | TONNES
| CRUSHER FEED |  | 2.01 |  | 1.59 | 1.8 |  | 0000HRS | 1.252 | ROM |  | 0.956 | PE03BL946AQ3C,PE03BL946AQ4A | 61
| MILL FEED |  | 3.48 |  | 1.22 | 2.35 | [6 empty] | PE03BL946AQ4C,BBQ1A
[8 empty] | 0100HRS | 4.556 | ROM |  | 3.1 | PE03BL946AQ3C,PE03BL946AQ4A | 73
PE03BL946AQ4C,BBQ1A
[8 empty] | 0200HRS | 2.34 | ROM |  | 1.892 | PE03BL946AQ3C,PE03BL946AQ4A | 71
Q | [12 empty] | PE03BL946AQ4C,BBQ1A
| SOLIDS |  | Au g/t |  | Au g/t | AVE |  | 0300HRS | 1.42 | ROM |  | 2.456 | PE03BL946AQ3C,PE03BL946AQ4A | 72
* | C.U.F (LEACH FEED) |  | 1.352 |  | 1.108 | 1.23 | [6 empty] | PE03BL946AQ4C,BBQ1A
| CONDITIONER TANK |  | 0.848 |  | 0.932 | 0.89 |  | 0400HRS | 4.448 | ROM |  | 1.524 | PE03BL946AQ5A,PE03BL946AQ5B | 69
| LEACH TANK 1A |  | 0.608 |  | 0.944 | 0.776 | [6 empty] | PE03BL946AQ5C
| " 2A |  | 0.58 |  | 0.856 | 0.718 |  | 0500HRS | 4.196 | ROM |  | 1.668 | PE03BL946AQ5A,PE03BL946AQ5B | 58
| " 3A |  | 0.56 |  | 0.756 | 0.658 | [6 empty] | PE03BL946AQ5C
| " 4A |  | 0.54 |  | 0.452 | 0.496 |  | 0600HRS | 4.236 | ROM |  | 1.776 | PE03BL946AQ5A,PE03BL946AQ5B | 26
| LEACH TANK 1 |  | 0.52 |  | 0.552 | 0.536 | [6 empty] | PE03BL946AQ5C
| " 2 |  | 0.5 |  | 0.404 | 0.452 |  | 0700HRS | 5.116 | ROM |  | 2.708 | PE03BL946AQ5A,PE03BL946AQ5B | 46
| " 3 |  | 0.46 |  | 0.376 | 0.418 | [6 empty] | PE03BL946AQ5C
| " 4 |  | 0.48 |  | 0.364 | 0.422 |  | 0800HRS | 6.356 | SF |  | - | - | -
| " 5 |  | 0.472 |  | 0.34 | 0.406
| " 6 |  | 0.38 |  | 0.348 | 0.364 |  | 0900HRS | 4.2 | SF |  | - | - | -
| " 7 |  | 0.36 |  | 0.336 | 0.348
| FINALTAILS |  | 0.352 |  | 0.324 | 0.338 |  | 1000HRS | 1.96 | SF |  | - |  | -
-
[8 empty] | 1100HRS | 1.716 | SF |  | - |  | -
| SOLUTIONS |  | ppm |  | ppm | AVE | [6 empty] | -
| LEACH HEAD |  | 0.22 |  | 0.35 | 0.285 |  | AVE | 3.48 |  |  | 2.01
| CONDITIONER TANK |  | 0.48 |  | 0.6 | 0.54
| LEACH TANK 1A |  | 0.25 |  | 0.31 | 0.28 |  | 1200HRS | 0.944 | SF |  |  |  | -
| " 2A |  | 0.13 |  | 0.19 | 0.16 | [6 empty] | -
| " 3A |  | 0.05 |  | 0.13 | 0.09 |  | 1300HRS | 1.54 | SF |  |  |  | -
| " 4A |  | 0.04 |  | 0.1 | 0.07 | [6 empty] | -
| LEACH TANK 1 |  | 0.01 |  | 0.07 | 0.04 |  | 1400HRS | 0.736 | SF |  |  |  | -
| " 2 |  | 0 |  | 0.01 | 0.005 | [6 empty] | -
| " 3 |  | 0 |  | 0 | 0 |  | 1500HRS | 1.26 | SF |  |  |  | -
| " 4 |  | 0 |  | 0 | 0 | [6 empty] | -
| " 5 |  | 0 |  | 0 | 0 |  | 1600HRS | 1.584 | ROM |  | 1.18 | PE03BL946AQ5A,PE03BL946AQ5B | 84
| " 6 |  | 0 |  | 0 | 0 | [6 empty] | PE03BL946AQ5C
| " 7 |  | 0 |  | 0 | 0 |  | 1700HRS | 1.368 | ROM |  | 1.54 | PE03BL946AQ5A,PE03BL946AQ5B | 63
| FINAL TAILS |  | 0 |  | 0 | 0 | [6 empty] | PE03BL946AQ5C
[8 empty] | 1800HRS | 0.852 | ROM |  | 1.008 | PE03BL946AQ5A,PE03BL946AQ5B
| F/TAILS AFTER B/ROLL |  | 0.11 |  | 0.07 | 0.09 | [6 empty] | PE03BL946AQ5C
[8 empty] | 1900HRS | 1.128 | ROM |  | 1.188 | PE03BL946AQ5A,PE03BL946AQ5B | 71
| CARBON | [11 empty] | PE03BL946AQ5C
| 10.08.20 |  | Au g/t | g/L | Au Lockup (g) |  |  | 2000HRS | 1.076 | ROM |  | 2.136 | PE03BL946AQ5A,PE03BL946AQ5B | 105
| LEACH TANK 1A |  | 1456 | 10 | 3785.6 | [7 empty] | PE03BL946AQ5C
| " 2A |  | 844 | 5 | 1097.2 |  |  | 2100HRS | 2.152 | ROM |  | 2.504 | PE03BL946AQ5A,PE03BL946AQ5B | 97
| " 3A |  | - | - | [8 empty] | PE03BL946AQ5C
| " 4A |  | 320 | 8 | 665.6 |  |  | 2200HRS | 0.94 | ROM |  | 2.096 | PE03BL946AQ5A,PE03BL946AQ5B | 95
| LEACH TANK 1 | [11 empty] | PE03BL946AQ5C
| " 2 |  | 270 | 6 | 210.6 |  |  | 2300HRS | 1.004 | ROM |  | 1.104 | PE03BL946AQ5A,PE03BL946AQ5B | 52
| " 3 |  | 168 | 11 | 240.24 | [7 empty] | PE03BL946AQ5C
| " 4 |  | 139 | 12 | 216.84 |  |  | AVE | 1.22 |  |  | 1.59
| " 5 |  | 158 | 12 | 246.48
| " 6 |  | 89 | 12 | 138.84 | [8 empty] | 95/
| " 7 |  | 35 | 9 | 40.95
| " 8 |  | 27 | 25 | 87.75 |  |  | % MOISTURE
6730.1
[9 empty] | D/S | N/S | AVE
[8 empty] | CRUSHER FEED | 0.91 | 0.59 | 0.75
[8 empty] | MILL FEED | 0.85 | 0.74 | 0.795
| ELUTION CARBON |  |  | Au g/t
| 10.08.20 | HEAD | EL2547 | 1168 |  |  |  | PARTICLE SIZE ANALYSIS - MINUS 75µ %
| 10.08.20 | HEAD | EL2548 | 1365 |  |  |  |  | O/F
| 10.08.20 | TAILS | EL2545 | 19 |  |  |  |  | U/F
| 10.08.20 | TAILS | EL2546 | 29 |  |  |  |  | D/S | N/S | AVE
[8 empty] | Mill 1CycloneO/F | 64.98 |  | 64.98
[8 empty] | Mill 3CycloneO/F | 78.99 |  | 78.99
| CARBON ACTIVITIES |  |  | % |  |  |  | Leachfeed | 68.8 | 69.35 | 69.075
[8 empty] | F/Tails | 68.35 | 67.15 | 67.75
14
[8 empty] | SCATS | D/S | N/S | AVE
[9 empty] | Au g/t | Au g/t | Au g/t
[8 empty] | MILL 1 | 1.468 | 0.34 | 0.904
| ELECTROWINNING |  |  | Au g/t |  |  |  | MILL 3 | 1.692 | 0.98 | 1.336
| 10.08.20 | TAILS | EL2545 | 3.31 |  |  |  | PROCESS WATER
| 10.08.20 | TAILS | EL2546 | 2.01 |  |  |  |  | D/S | N/S | AVE
[8 empty] | CN-g/L | - | 0.079 | 0.079
[8 empty] | ppm | - | 0 | 0
| BULLION ANALYSIS |  | %
Lab Tech: Muhamba Eric
Assayer: Chakwana Innocent
ju

## 12.08.20
PICKSTONE PEERLESS MINE
PLANT ASSAY REPORT SHEET
| SAMPLE DATE | 11.08.20 | [5 empty] | REPORT No: | P00792
DATE RECEIVED |  | 11.08.20
ASSAY DATE |  | 12.08.20
|  |  | D/S |  | N/S | AVE |  |  | M/FEED | FEED SOURCE | TONNES | C/FEED | FEED SOURCE | TONNES
| CRUSHER FEED |  | 2.21 |  | 1.15 | 1.68 |  | 0000HRS | 1.94 | ROM |  | 0.452 | PE03BL946AQ5A,PE03BL946AQ5B | 68
| MILL FEED |  | 1.73 |  | 1.49 | 1.61 | [6 empty] | PE03BL946AQ5C
[8 empty] | 0100HRS | 0.536 | ROM |  | 1.964 | PE03BL946AQ5A,PE03BL946AQ5B | 70
PE03BL946AQ5C
[8 empty] | 0200HRS | 0.852 | ROM |  | 2.412 | PE03BL946AQ5A,PE03BL946AQ5B | 60
Q | [12 empty] | PE03BL946AQ5C
| SOLIDS |  | Au g/t |  | Au g/t | AVE |  | 0300HRS | 2.632 | ROM |  | 1.12 | PE03BL946AQ5A,PE03BL946AQ5B | 60
* | C.U.F (LEACH FEED) |  | 1.376 |  | 1.088 | 1.232 | [6 empty] | PE03BL946AQ5C
| CONDITIONER TANK |  | 0.94 |  | 1.076 | 1.008 |  | 0400HRS | 2.36 | ROM |  | 3.548 | PE03BL946AQ5A,PE03BL946AQ5B | 90
| LEACH TANK 1A |  | 0.9 |  | 0.48 | 0.69 | [6 empty] | PE03BL946AQ5C
| " 2A |  | 0.68 |  | 0.308 | 0.494 |  | 0500HRS | 2.228 | ROM |  | 2.176 | PE03BL946AQ5A,PE03BL946AQ5B | 70
| " 3A |  | - |  | - | #DIV/0! | [6 empty] | PE03BL946AQ5C
| " 4A |  | 0.5 |  | 0.288 | 0.394 |  | 0600HRS | 1.812 | ROM |  | 2.14 | PE03BL946AQ5A,PE03BL946AQ5B | 90
| LEACH TANK 1 |  | 0.512 |  | 0.3 | 0.406 | [6 empty] | PE03BL946AQ5C
| " 2 |  | 0.5 |  | 0.272 | 0.386 |  | 0700HRS | 1.8 | ROM |  | 2.884 | PE03BL946AQ5A,PE03BL946AQ5B | 66
| " 3 |  | 0.516 |  | 0.268 | 0.392 | [6 empty] | PE03BL946AQ5C
| " 4 |  | 0.5 |  | 0.288 | 0.394 |  | 0800HRS | 1.28 | ROM |  | 2.004 | PE03BL946AQ5A,PE03BL946AQ5B | 53
| " 5 |  | 0.528 |  | 0.276 | 0.402 | [6 empty] | PE03BL946AQ5C
| " 6 |  | 0.484 |  | 0.26 | 0.372 |  | 0900HRS | 1.608 | ROM |  | 1.768 | PE03BL946AQ5A,PE03BL946AQ5B | 70
| " 7 |  | 0.46 |  | 0.252 | 0.356 | [6 empty] | PE03BL946AQ5C
| FINALTAILS |  | 0.404 |  | 0.22 | 0.312 |  | 1000HRS | 1.16 | ROM |  | 2.532 | PE03BL946AQ6A,PE03BL946AQ6B | 64
PE03BL946AQ6C
[8 empty] | 1100HRS | 2.556 | ROM |  | 3.576 | PE03BL946AQ6A,PE03BL946AQ6B | 53
| SOLUTIONS |  | ppm |  | ppm | AVE | [6 empty] | PE03BL946AQ6C
| LEACH HEAD |  | 0.34 |  | 0.33 | 0.335 |  | AVE | 1.73 |  |  | 2.21
| CONDITIONER TANK |  | 0.6 |  | 0.7 | 0.65
| LEACH TANK 1A |  | 0.27 |  | 0.3 | 0.285 |  | 1200HRS | 5.388 | ROM |  | 2.58 | PE03BL946AQ6A,PE03BL946AQ6B | 103
| " 2A |  | 0.25 |  | 0.28 | 0.265 | [6 empty] | PE03BL946AQ6C
| " 3A |  | - |  | - | #DIV/0! |  | 1300HRS | 1.6 | ROM |  | 1.376 | PE03BL946AQ6A,PE03BL946AQ6B | 92
| " 4A |  | 0.14 |  | 0.17 | 0.155 | [6 empty] | PE03BL946AQ6C
| LEACH TANK 1 |  | 0.11 |  | 0.1 | 0.105 |  | 1400HRS | 1.556 | ROM |  | 0.476 | PE03BL946AQ6A,PE03BL946AQ6B | 104
| " 2 |  | 0.07 |  | 0.08 | 0.075 | [6 empty] | PE03BL946AQ6C
| " 3 |  | 0.03 |  | 0.01 | 0.02 |  | 1500HRS | 0.708 | ROM |  | 1.296 | PE03BL946AQ6A,PE03BL946AQ6B | 93
| " 4 |  | 0 |  | 0 | 0 | [6 empty] | PE03BL946AQ6C
| " 5 |  | 0 |  | 0 | 0 |  | 1600HRS | 0.704 | ROM |  | 0.708 | PE03BL946AQ6A,PE03BL946AQ6B | 102
| " 6 |  | 0 |  | 0 | 0 | [6 empty] | PE03BL946AQ6C
| " 7 |  | 0 |  | 0 | 0 |  | 1700HRS | 0.876 | ROM |  | 0.792 | PE03BL946AQ6A,PE03BL946AQ6B | 66
| FINAL TAILS |  | 0 |  | 0 | 0 | [6 empty] | PE03BL946AQ6C
[8 empty] | 1800HRS | 1.092 | ROM |  | 0.592 | PE03BL946AQ6A,PE03BL946AQ6B | 66
| F/TAILS AFTER B/ROLL |  | 0.06 |  | 0.07 | 0.065 | [6 empty] | PE03BL946AQ6C
[8 empty] | 1900HRS | 1.024 | ROM |  | 2.044 | PE03BL946AQ6A,PE03BL946AQ6B | 88
| CARBON | [11 empty] | PE03BL946AQ6C
| 11.08.20 |  | Au g/t | A | B | C | AVE | 2000HRS | 0.956 | ROM |  | 0.644 | PE03BL946AQ6A,PE03BL946AQ6B | 81
| LEACH TANK 1A |  |  | 1181 | 1161 | 1129 | 1157 | [5 empty] | PE03BL946AQ6C
| " 2A |  |  | 786 | 874 | 810 | 823.3333 | 2100HRS | 1.104 | ROM |  | 0.916 | PE03BL946AQ6A,PE03BL946AQ6B | 85
| " 3A | [11 empty] | PE03BL946AQ6C
| " 4A |  |  | 414 | 428 | 658 | 500 | 2200HRS | 1.176 | ROM |  | 1.172 | PE03BL946AQ6A,PE03BL946AQ6B | 75
| LEACH TANK 1 | [11 empty] | PE03BL946AQ6C
| " 2 |  |  | 261 | 203 | 500 | 321.3333 | 2300HRS | 1.736 | ROM |  | 1.152 | PE03BL946AQ6A,PE03BL946AQ6B | 91
| " 3 |  |  | 124 | 121 | 198 | 147.6667 | [5 empty] | PE03BL946AQ6C
| " 4 |  |  | 86 | 78 | 77 | 80.33333 | AVE | 1.49 |  |  | 1.15
| " 5 |  |  | 71 | 75 | 73 | 73
| " 6 |  |  | 59 | 71 | 51 | 60.33333 | [6 empty] | 95/
| " 7 |  |  | 54 | 46 | 55 | 51.66667
| " 8 |  |  | 42 | 46 | 41 | 43 | % MOISTURE
[9 empty] | D/S | N/S | AVE
[8 empty] | CRUSHER FEED | 1.05 | 0.76 | 0.905
[8 empty] | MILL FEED | 1.09 | 0.65 | 0.87
| ELUTION CARBON |  |  | Au g/t
| 11.08.20 | HEAD | EL2549 | 1143 |  |  |  | PARTICLE SIZE ANALYSIS - MINUS 75µ %
| 11.08.20 | TAILS | EL2547 | 19 |  |  |  |  | O/F
| 11.08.20 | TAILS | EL2548 | 35 |  |  |  |  | U/F
[9 empty] | D/S | N/S | AVE
[8 empty] | Mill 1CycloneO/F | 72.58 |  | 72.58
[8 empty] | Mill 3CycloneO/F | 77.76 |  | 77.76
| CARBON ACTIVITIES |  |  | % |  |  |  | Leachfeed | 69.05 | 64 | 66.525
[8 empty] | F/Tails | 68.4 | 64.7 | 66.55
14
[8 empty] | SCATS | D/S | N/S | AVE
[9 empty] | Au g/t | Au g/t | Au g/t
[8 empty] | MILL 1 | - | 1.32 | 1.32
| ELECTROWINNING |  |  | Au g/t |  |  |  | MILL 3 | - | 0.9 | 0.9
| 11.08.20 | TAILS | EL2547 | 2.18 |  |  |  | PROCESS WATER
[9 empty] | D/S | N/S | AVE
[8 empty] | CN-g/L | 0.098 | 0.01 | 0.054
[8 empty] | ppm | 0.03 | 0.01 | 0.02
| BULLION ANALYSIS |  | %
Lab Tech: Muhamba Eric
Assayer: Chakwana Innocent
ju

## 12.08.20 (2)
PICKSTONE PEERLESS MINE
PLANT ASSAY REPORT SHEET
| SAMPLE DATE | 11.08.20 | [5 empty] | REPORT No: | P00793
DATE RECEIVED |  | 11.08.20
ASSAY DATE |  | 12.08.20
|  |  | D/S |  | N/S | AVE |  |  | M/FEED | FEED SOURCE | TONNES | C/FEED | FEED SOURCE | TONNES
| CRUSHER FEED |  | 2.21 |  | 1.15 | 1.68 |  | 0000HRS | 1.94 | ROM |  | 0.452 | PE03BL946AQ5A,PE03BL946AQ5B | 68
| MILL FEED |  | 1.73 |  | 1.49 | 1.61 | [6 empty] | PE03BL946AQ5C
[8 empty] | 0100HRS | 0.536 | ROM |  | 1.964 | PE03BL946AQ5A,PE03BL946AQ5B | 70
PE03BL946AQ5C
[8 empty] | 0200HRS | 0.852 | ROM |  | 2.412 | PE03BL946AQ5A,PE03BL946AQ5B | 60
Q | [12 empty] | PE03BL946AQ5C
| SOLIDS |  | Au g/t |  | Au g/t | AVE |  | 0300HRS | 2.632 | ROM |  | 1.12 | PE03BL946AQ5A,PE03BL946AQ5B | 60
* | C.U.F (LEACH FEED) |  | 1.376 |  | 1.088 | 1.232 | [6 empty] | PE03BL946AQ5C
| CONDITIONER TANK |  | 0.94 |  | 1.076 | 1.008 |  | 0400HRS | 2.36 | ROM |  | 3.548 | PE03BL946AQ5A,PE03BL946AQ5B | 90
| LEACH TANK 1A |  | 0.9 |  | 0.48 | 0.69 | [6 empty] | PE03BL946AQ5C
| " 2A |  | 0.68 |  | 0.308 | 0.494 |  | 0500HRS | 2.228 | ROM |  | 2.176 | PE03BL946AQ5A,PE03BL946AQ5B | 70
| " 3A |  | - |  | - | #DIV/0! | [6 empty] | PE03BL946AQ5C
| " 4A |  | 0.5 |  | 0.288 | 0.394 |  | 0600HRS | 1.812 | ROM |  | 2.14 | PE03BL946AQ5A,PE03BL946AQ5B | 90
| LEACH TANK 1 |  | 0.512 |  | 0.3 | 0.406 | [6 empty] | PE03BL946AQ5C
| " 2 |  | 0.5 |  | 0.272 | 0.386 |  | 0700HRS | 1.8 | ROM |  | 2.884 | PE03BL946AQ5A,PE03BL946AQ5B | 66
| " 3 |  | 0.516 |  | 0.268 | 0.392 | [6 empty] | PE03BL946AQ5C
| " 4 |  | 0.5 |  | 0.288 | 0.394 |  | 0800HRS | 1.28 | ROM |  | 2.004 | PE03BL946AQ5A,PE03BL946AQ5B | 53
| " 5 |  | 0.528 |  | 0.276 | 0.402 | [6 empty] | PE03BL946AQ5C
| " 6 |  | 0.484 |  | 0.26 | 0.372 |  | 0900HRS | 1.608 | ROM |  | 1.768 | PE03BL946AQ5A,PE03BL946AQ5B | 70
| " 7 |  | 0.46 |  | 0.252 | 0.356 | [6 empty] | PE03BL946AQ5C
| FINALTAILS |  | 0.404 |  | 0.22 | 0.312 |  | 1000HRS | 1.16 | ROM |  | 2.532 | PE03BL946AQ6A,PE03BL946AQ6B | 64
PE03BL946AQ6C
[8 empty] | 1100HRS | 2.556 | ROM |  | 3.576 | PE03BL946AQ6A,PE03BL946AQ6B | 53
| SOLUTIONS |  | ppm |  | ppm | AVE | [6 empty] | PE03BL946AQ6C
| LEACH HEAD |  | 0.34 |  | 0.33 | 0.335 |  | AVE | 1.73 |  |  | 2.21
| CONDITIONER TANK |  | 0.6 |  | 0.7 | 0.65
| LEACH TANK 1A |  | 0.27 |  | 0.3 | 0.285 |  | 1200HRS | 5.388 | ROM |  | 2.58 | PE03BL946AQ6A,PE03BL946AQ6B | 103
| " 2A |  | 0.25 |  | 0.28 | 0.265 | [6 empty] | PE03BL946AQ6C
| " 3A |  | - |  | - | #DIV/0! |  | 1300HRS | 1.6 | ROM |  | 1.376 | PE03BL946AQ6A,PE03BL946AQ6B | 92
| " 4A |  | 0.14 |  | 0.17 | 0.155 | [6 empty] | PE03BL946AQ6C
| LEACH TANK 1 |  | 0.11 |  | 0.1 | 0.105 |  | 1400HRS | 1.556 | ROM |  | 0.476 | PE03BL946AQ6A,PE03BL946AQ6B | 104
| " 2 |  | 0.07 |  | 0.08 | 0.075 | [6 empty] | PE03BL946AQ6C
| " 3 |  | 0.03 |  | 0.01 | 0.02 |  | 1500HRS | 0.708 | ROM |  | 1.296 | PE03BL946AQ6A,PE03BL946AQ6B | 93
| " 4 |  | 0 |  | 0 | 0 | [6 empty] | PE03BL946AQ6C
| " 5 |  | 0 |  | 0 | 0 |  | 1600HRS | 0.704 | ROM |  | 0.708 | PE03BL946AQ6A,PE03BL946AQ6B | 102
| " 6 |  | 0 |  | 0 | 0 | [6 empty] | PE03BL946AQ6C
| " 7 |  | 0 |  | 0 | 0 |  | 1700HRS | 0.876 | ROM |  | 0.792 | PE03BL946AQ6A,PE03BL946AQ6B | 66
| FINAL TAILS |  | 0 |  | 0 | 0 | [6 empty] | PE03BL946AQ6C
[8 empty] | 1800HRS | 1.092 | ROM |  | 0.592 | PE03BL946AQ6A,PE03BL946AQ6B | 66
| F/TAILS AFTER B/ROLL |  | 0.06 |  | 0.07 | 0.065 | [6 empty] | PE03BL946AQ6C
[8 empty] | 1900HRS | 1.024 | ROM |  | 2.044 | PE03BL946AQ6A,PE03BL946AQ6B | 88
| CARBON | [11 empty] | PE03BL946AQ6C
| 11.08.20 |  | Au g/t | g/L | Au Lockup (g) |  |  | 2000HRS | 0.956 | ROM |  | 0.644 | PE03BL946AQ6A,PE03BL946AQ6B | 81
| LEACH TANK 1A |  | 1016 | 5 | 1320.8 | [7 empty] | PE03BL946AQ6C
| " 2A |  | 664 | 6 | 1035.84 |  |  | 2100HRS | 1.104 | ROM |  | 0.916 | PE03BL946AQ6A,PE03BL946AQ6B | 85
| " 3A |  | - | - | [8 empty] | PE03BL946AQ6C
| " 4A |  | 249 | 11 | 712.14 |  |  | 2200HRS | 1.176 | ROM |  | 1.172 | PE03BL946AQ6A,PE03BL946AQ6B | 75
| LEACH TANK 1 | [11 empty] | PE03BL946AQ6C
| " 2 |  | 150 | 7 | 136.5 |  |  | 2300HRS | 1.736 | ROM |  | 1.152 | PE03BL946AQ6A,PE03BL946AQ6B | 91
| " 3 |  | 118 | 9 | 138.06 | [7 empty] | PE03BL946AQ6C
| " 4 |  | 80 | 6 | 62.4 |  |  | AVE | 1.49 |  |  | 1.15
| " 5 |  | 64 | 12 | 99.84
| " 6 |  | 29 | 22 | 82.94 | [8 empty] | 95/
| " 7 |  | 24 | 25 | 78
| " 8 |  | 28 | 11 | 40.04 |  |  | % MOISTURE
3706.56
[9 empty] | D/S | N/S | AVE
[8 empty] | CRUSHER FEED | 1.05 | 0.76 | 0.905
[8 empty] | MILL FEED | 1.09 | 0.65 | 0.87
| ELUTION CARBON |  |  | Au g/t
| 11.08.20 | HEAD | EL2549 | 1143 |  |  |  | PARTICLE SIZE ANALYSIS - MINUS 75µ %
| 11.08.20 | TAILS | EL2547 | 19 |  |  |  |  | O/F
| 11.08.20 | TAILS | EL2548 | 35 |  |  |  |  | U/F
[9 empty] | D/S | N/S | AVE
[8 empty] | Mill 1CycloneO/F | 72.58 |  | 72.58
[8 empty] | Mill 3CycloneO/F | 77.76 |  | 77.76
| CARBON ACTIVITIES |  |  | % |  |  |  | Leachfeed | 69.05 | 64 | 66.525
[8 empty] | F/Tails | 68.4 | 64.7 | 66.55
14
[8 empty] | SCATS | D/S | N/S | AVE
[9 empty] | Au g/t | Au g/t | Au g/t
[8 empty] | MILL 1 | - | 1.32 | 1.32
| ELECTROWINNING |  |  | Au g/t |  |  |  | MILL 3 | - | 0.9 | 0.9
| 11.08.20 | TAILS | EL2547 | 2.18 |  |  |  | PROCESS WATER
[9 empty] | D/S | N/S | AVE
[8 empty] | CN-g/L | 0.098 | 0.01 | 0.054
[8 empty] | ppm | 0.03 | 0.01 | 0.02
| BULLION ANALYSIS |  | %
Lab Tech: Muhamba Eric
Assayer: Chakwana Innocent
ju

## 13.08.20
PICKSTONE PEERLESS MINE
PLANT ASSAY REPORT SHEET
| SAMPLE DATE | 12.08.20 | [5 empty] | REPORT No: | P00794
DATE RECEIVED |  | 12.08.20
ASSAY DATE |  | 13.08.20
|  |  | D/S |  | N/S | AVE |  |  | M/FEED | FEED SOURCE | TONNES | C/FEED | FEED SOURCE | TONNES
| CRUSHER FEED |  | 1.76 |  | 1.61 | 1.685 |  | 0000HRS | 4.092 | ROM |  | 1.2 | PE01BL947AQ1A,PE01BL947AQ1B | 85
| MILL FEED |  | 1.8 |  | 1.3 | 1.55 | [6 empty] | PE03BL946AQ3B,PE03BL946AQ7A
[8 empty] | 0100HRS | 3.324 | ROM |  | 1.44 | PE01BL947AQ1A,PE01BL947AQ1B | 80
PE03BL946AQ3B,PE03BL946AQ7A
[8 empty] | 0200HRS | 2.188 | ROM |  | 0.832 | PE01BL947AQ1A,PE01BL947AQ1B | 80
Q | [12 empty] | PE03BL946AQ3B,PE03BL946AQ7A
| SOLIDS |  | Au g/t |  | Au g/t | AVE |  | 0300HRS | 1.024 | ROM |  | 1.32 | PE01BL947AQ1A,PE01BL947AQ1B | 60
* | C.U.F (LEACH FEED) |  | 1.048 |  | 0.828 | 0.938 | [6 empty] | PE03BL946AQ3B,PE03BL946AQ7A
| CONDITIONER TANK |  | 1.148 |  | 0.756 | 0.952 |  | 0400HRS | 1.612 | ROM |  | 1.92 | PE01BL947AQ1A,PE01BL947AQ1B | 60
| LEACH TANK 1A |  | 0.78 |  | 0.664 | 0.722 | [6 empty] | PE03BL946AQ3B,PE03BL946AQ7A
| " 2A |  | 0.592 |  | 0.564 | 0.578 |  | 0500HRS | 1.312 | ROM |  | 1.984 | PE01BL947AQ1A,PE01BL947AQ1B | 50
| " 3A |  | - |  | 0.564 | 0.564 | [6 empty] | PE03BL946AQ3B,PE03BL946AQ7A
| " 4A |  | 0.532 |  | 0.756 | 0.644 |  | 0600HRS | 1.18 | ROM |  | 1.148 | PE01BL947AQ1A,PE01BL947AQ1B | 90
| LEACH TANK 1 |  | 0.52 |  | 0.532 | 0.526 | [6 empty] | PE03BL946AQ3B,PE03BL946AQ7A
| " 2 |  | 0.5 |  | 0.528 | 0.514 |  | 0700HRS | 1.416 | ROM |  | 4.316 | PE01BL947AQ1A,PE01BL947AQ1B | 94
| " 3 |  | 0.468 |  | 0.4 | 0.434 | [6 empty] | PE03BL946AQ3B,PE03BL946AQ7A
| " 4 |  | 0.48 |  | 0.404 | 0.442 |  | 0800HRS | 1.748 | SF
| " 5 |  | 0.488 |  | 0.38 | 0.434
| " 6 |  | 0.396 |  | 0.376 | 0.386 |  | 0900HRS | 1.272 | ROM |  | 1.58 | PE01BL947AQ1A,PE01BL947AQ1B | 118
| " 7 |  | 0.38 |  | 0.356 | 0.368 | [6 empty] | PE03BL946AQ3A,PE03BL946AQ7A
| FINALTAILS |  | 0.352 |  | 0.34 | 0.346 |  | 1000HRS | 1.508 | ROM |  | 2.056 | PE01BL947AQ1A,PE01BL947AQ1B | 91
PE03BL946AQ3A,PE03BL946AQ7A
[8 empty] | 1100HRS | 0.904 | ROM |  | 1.528 | PE01BL947AQ1A,PE01BL947AQ1B | 75
| SOLUTIONS |  | ppm |  | ppm | AVE | [6 empty] | PE03BL946AQ3A,PE03BL946AQ7A
| LEACH HEAD |  | 0.33 |  | 0.27 | 0.3 |  | AVE | 1.8 |  |  | 1.76
| CONDITIONER TANK |  | 0.52 |  | 0.42 | 0.47
| LEACH TANK 1A |  | 0.3 |  | 0.25 | 0.275 |  | 1200HRS | 1.356 | ROM |  | 1.328 | PE03BL946AQ7A,PE03BL946AQ3B | 113
| " 2A |  | 0.2 |  | 0.26 | 0.23 | [6 empty] | PE01BL947AQ1A,PE01BL947AQ1B
| " 3A |  | - |  | 0.22 | 0.22 |  | 1300HRS | 0.748 | ROM |  | 1.24 | PE03BL946AQ7A,PE03BL946AQ3B | 100
| " 4A |  | 0.14 |  | 0.13 | 0.135 | [6 empty] | PE01BL947AQ1A,PE01BL947AQ1B
| LEACH TANK 1 |  | 0.11 |  | 0.07 | 0.09 |  | 1400HRS | 1.708 | ROM |  | 1.2492 | PE03BL946AQ7A,PE03BL946AQ3B | 92
| " 2 |  | 0.1 |  | 0.01 | 0.055 | [6 empty] | PE01BL947AQ1A,PE01BL947AQ1B
| " 3 |  | 0.08 |  | 0 | 0.04 |  | 1500HRS | 1.776 | ROM |  | 3.536 | PE03BL946AQ7A,PE03BL946AQ3B | 55
| " 4 |  | 0.06 |  | 0 | 0.03 | [6 empty] | PE01BL947AQ1A,PE01BL947AQ1B
| " 5 |  | 0.04 |  | 0 | 0.02 |  | 1600HRS | 1.048 | SF |  |  | - | -
| " 6 |  | 0.02 |  | 0 | 0.01
| " 7 |  | 0 |  | 0 | 0 |  | 1700HRS | 1.024 | SF |  |  | - | -
| FINAL TAILS |  | 0 |  | 0 | 0
[8 empty] | 1800HRS | 1.176 | SF |  |  | - | -
| F/TAILS AFTER B/ROLL |  | 0.04 |  | 0.01 | 0.025
[8 empty] | 1900HRS | 1.528 | ROM |  | 1.408 | PE03BL946AQ7A,PE03BL946AQ3B | 19
| CARBON | [11 empty] | PE01BL947AQ1A,PE01BL947AQ1B
| 12.08.20 |  | Au g/t | g/L | Au Lockup (g) |  |  | 2000HRS | 0.852 | ROM |  | 0.552 | PE03BL946AQ7A,PE03BL946AQ3B | 84
| LEACH TANK 1A |  | 1050 | 10 | 2730 | [7 empty] | PE01BL947AQ1A,PE01BL947AQ1B
| " 2A |  | 901 | 10 | 2342.6 |  |  | 2100HRS | 0.828 | ROM |  | 1.068 | PE03BL946AQ7A,PE03BL946AQ3B | 83
| " 3A |  | 461 | 5 | 599.3 | [7 empty] | PE01BL947AQ1A,PE01BL947AQ1B
| " 4A |  | 280 | 6 | 436.8 |  |  | 2200HRS | 1.328 | ROM |  | 1.756 | PE01BL946AQ7A,PE03BL946AQ3B | 80
| LEACH TANK 1 | [11 empty] | PE03BL946AQ3A
| " 2 |  | 146 | 18 | 341.64 |  |  | 2300HRS | 2.22 | ROM |  | 2.376 | PE01BL946AQ7A,PE03BL946AQ3B | 78
| " 3 |  | 99 | 8 | 102.96 | [7 empty] | PE03BL946AQ3A
| " 4 |  | 95 | 16 | 197.6 |  |  | AVE | 1.3 |  |  | 1.61
| " 5 |  | 84 | 24 | 262.08
| " 6 |  | 74 | 10 | 96.2 | [8 empty] | 95/
| " 7 |  | 69 | 14 | 125.58
| " 8 |  | 43 | 12 | 67.08 |  |  | % MOISTURE
7301.84
[9 empty] | D/S | N/S | AVE
[8 empty] | CRUSHER FEED | 0.53 | 0.62 | 0.575
[8 empty] | MILL FEED | 1.51 | 0.61 | 1.06
| ELUTION CARBON |  |  | Au g/t
| 12.08.20 | HEAD | EL2550 | 1243 |  |  |  | PARTICLE SIZE ANALYSIS - MINUS 75µ %
| 12.08.20 | HEAD | EL2551 | 1665 |  |  |  |  | O/F
| 12.08.20 | HEAD | EL2552 | 1099 |  |  |  |  | U/F
| 12.08.20 | TAILS | EL2549 | 25 |  |  |  |  | D/S | N/S | AVE
| 12.08.20 | TAILS | EL2550 | 53 |  |  |  | Mill 1CycloneO/F | 73.6 |  | 73.6
[8 empty] | Mill 3CycloneO/F | 89.9 |  | 89.9
| CARBON ACTIVITIES |  |  | % |  |  |  | Leachfeed | 63.25 | 66 | 64.625
[8 empty] | F/Tails | 68 | 61.4 | 64.7
| 12.08.20 | TAILS | EL2549 | 47.72% | [5 empty] | 14
| 12.08.20 | TAILS | EL2550 | 43.17% |  |  |  | SCATS | D/S | N/S | AVE
[9 empty] | Au g/t | Au g/t | Au g/t
[8 empty] | MILL 1 | - | 1.22 | 1.22
| ELECTROWINNING |  |  | Au g/t |  |  |  | MILL 3 | - | 0.252 | 0.252
| 12.08.20 | TAILS | EL2548 | 3.14 |  |  |  | PROCESS WATER
| 12.08.20 | TAILS | EL2549 | 5.16 |  |  |  |  | D/S | N/S | AVE
[8 empty] | CN-g/L | 0.059 | 0.08 | 0.0695
[8 empty] | ppm | 0.03 | 0.03 | 0.03
| BULLION ANALYSIS |  | %
| 12.08.20 | C0100 | 85.14
| 12.08.20 | P730 | 86.67
|  | AVE | 85.91
Lab Tech: Muhamba Eric
Assayer: Chakwana Innocent
ju

## 14.08.20
PICKSTONE PEERLESS MINE
PLANT ASSAY REPORT SHEET
| SAMPLE DATE | 13.08.20 | [5 empty] | REPORT No: | P00795
DATE RECEIVED |  | 13.08.20
ASSAY DATE |  | 14.08.20
|  |  | D/S |  | N/S | AVE |  |  | M/FEED | FEED SOURCE | TONNES | C/FEED | FEED SOURCE | TONNES
| CRUSHER FEED |  | 2.06 |  | 2.39 | 2.225 |  | 0000HRS | 2.932 | ROM |  | 1.54 | PE01BLBL947AQ2A | 95
| MILL FEED |  | 2.13 |  | 2.31 | 2.22 | [6 empty] | PK02BL945Q1B,PE03BL946AQ3A
[8 empty] | 0100HRS | 2.236 | ROM |  | 2.02 | PE01BLBL947AQ2A | 50
PK02BL945Q1B,PE03BL946AQ3A
[8 empty] | 0200HRS | 1.336 | ROM |  | 2.048 | PE01BLBL947AQ2A | 90
Q | [12 empty] | PK02BL945Q1B,PE03BL946AQ3A
| SOLIDS |  | Au g/t |  | Au g/t | AVE |  | 0300HRS | 1.86 | ROM |  | 1.196 | PE01BLBL947AQ2A | 70
* | C.U.F (LEACH FEED) |  | 1.388 |  | 1.672 | 1.53 | [6 empty] | PK02BL945Q1B,PE03BL946AQ3A
| CONDITIONER TANK |  | 1.428 |  | 1.34 | 1.384 |  | 0400HRS | 1.436 | ROM |  | 1.312 | PE01BLBL947AQ2A | 80
| LEACH TANK 1A |  | 1.228 |  | 0.732 | 0.98 | [6 empty] | PK02BL945Q1B,PE03BL946AQ3A
| " 2A |  | 0.664 |  | 0.512 | 0.588 |  | 0500HRS | 0.764 | ROM |  | 1.836 | PE01BLBL947AQ2A | 90
| " 3A |  | 0.644 |  | 0.46 | 0.552 | [6 empty] | PK02BL945Q1B,PE03BL946AQ3A
| " 4A |  | 0.604 |  | 0.408 | 0.506 |  | 0600HRS | 2.604 | ROM |  | 1.596 | PE01BLBL947AQ2A | 70
| LEACH TANK 1 |  | 0.592 |  | 0.372 | 0.482 | [6 empty] | PK02BL945Q1B,PE03BL946AQ3A
| " 2 |  | 0.504 |  | 0.388 | 0.446 |  | 0700HRS | 2.088 | ROM |  | 2.452 | PE03BL946AQ3A | 77
| " 3 |  | 0.528 |  | 0.368 | 0.448 | [6 empty] | PE01BL947AQ2APK02BL945Q1B
| " 4 |  | 0.512 |  | 0.356 | 0.434 |  | 0800HRS | 2.388 | ROM |  | 3.044 | PE03BL946AQ3A | 52
| " 5 |  | 0.512 |  | 0.344 | 0.428 | [6 empty] | PE01BL947AQ2APK02BL945Q1B
| " 6 |  | 0.488 |  | 0.336 | 0.412 |  | 0900HRS | 2.476 | ROM |  | - |  | -
| " 7 |  | 0.476 |  | 0.356 | 0.416 | [6 empty] | -
| FINALTAILS |  | 0.472 |  | 0.372 | 0.422 |  | 1000HRS | 2.16 | ROM |  | 2.736 | PE03BL946AQ3A | 57
PE01BL947AQ2APK02BL945Q1B
[8 empty] | 1100HRS | 3.248 | ROM |  | 2.86 | PE03BL946AQ3A | 90
| SOLUTIONS |  | ppm |  | ppm | AVE | [6 empty] | PE01BL947AQ2APK02BL945Q1B
| LEACH HEAD |  | 0.3 |  | 0.43 | 0.365 |  | AVE | 2.13 |  |  | 2.06
| CONDITIONER TANK |  | 0.47 |  | 0.63 | 0.55
| LEACH TANK 1A |  | 0.23 |  | 0.3 | 0.265 |  | 1200HRS | 2.004 | ROM |  | 1.816 | PE01BL947AQ2A,PE03BL946AQ3A | 64
| " 2A |  | 0.08 |  | 0.21 | 0.145
| " 3A |  | 0.04 |  | 0.17 | 0.105 |  | 1300HRS | 3.464 | ROM |  | 5.696 | PE01BL947AQ2A,PE03BL946AQ3A | 66
| " 4A |  | 0 |  | 0.03 | 0.015
| LEACH TANK 1 |  | 0 |  | 0.01 | 0.005 |  | 1400HRS | 2.78 | ROM |  | 3.6 | PE01BL947AQ2A,PE03BL946AQ3A | 60
| " 2 |  | 0 |  | 0 | 0
| " 3 |  | 0 |  | 0 | 0 |  | 1500HRS | 1.876 | ROM |  | 1.32 | PE01BL947AQ2A,PE03BL946AQ3A | 75
| " 4 |  | 0 |  | 0 | 0
| " 5 |  | 0 |  | 0 | 0 |  | 1600HRS | 2.276 | ROM |  | 2.096 | PE01BL947AQ2A,PE03BL946AQ3A | 58
| " 6 |  | 0 |  | 0 | 0
| " 7 |  | 0 |  | 0 | 0 |  | 1700HRS | 2.864 | ROM |  | 1.788 | PE01BL947AQ2A,PE03BL946AQ3A | 55
| FINAL TAILS |  | 0 |  | 0 | 0
[8 empty] | 1800HRS | 2.232 | ROM |  | 1.468 | PK02BL945Q1A,PE01BL947AQ3A | 66
| F/TAILS AFTER B/ROLL |  | 0.09 |  | 0.07 | 0.08 | [6 empty] | PE01BL947AQ2B,PE01BL947AQ2C
[8 empty] | 1900HRS | 2.356 | ROM |  | 2.236 | PK02BL945Q1A,PE01BL947AQ3A | 101
| CARBON | [11 empty] | PE01BL947AQ2B,PE01BL947AQ2C
| 13.08.20 |  | Au g/t | g/L | Au Lockup (g) |  |  | 2000HRS | 2.04 | ROM |  | 2.372 | PK02BL945Q1A,PE01BL947AQ3A | 84
| LEACH TANK 1A |  | 1061 | 13 | 3586.18 | [7 empty] | PE01BL947AQ2B,PE01BL947AQ2C
| " 2A |  | 891 | 10 | 2316.6 |  |  | 2100HRS | 2.188 | ROM |  | 2.408 | PK02BL945Q1A,PE01BL947AQ3A | 85
| " 3A |  | 531 | 5 | 690.3 | [7 empty] | PE01BL947AQ2B,PE01BL947AQ2C
| " 4A |  | 366 | 11 | 1046.76 |  |  | 2200HRS | 1.672 | ROM |  | 2.064 | PK02BL945Q1A,PE01BL947AQ3A | 91
| LEACH TANK 1 | [11 empty] | PE01BL947AQ2B,PE01BL947AQ2C
| " 2 |  | 191 | 10 | 248.3 |  |  | 2300HRS | 1.972 | ROM |  | 1.816 | PK02BL945Q1A,PE01BL947AQ3A | 76
| " 3 |  | 113 | 13 | 190.97 | [7 empty] | PE01BL947AQ2B,PE01BL947AQ2C
| " 4 |  | 98 | 12 | 152.88 |  |  | AVE | 2.31 |  |  | 2.39
| " 5 |  | 76 | 11 | 108.68
| " 6 |  | 70 | 10 | 91 | [8 empty] | 95/
| " 7 |  | 66 | 16 | 137.28
| " 8 |  | 46 | 13 | 77.74 |  |  | % MOISTURE
8646.69
[9 empty] | D/S | N/S | AVE
[8 empty] | CRUSHER FEED | 1.32 | 1.08 | 1.2
[8 empty] | MILL FEED | 1.1 | 1.21 | 1.155
| ELUTION CARBON |  |  | Au g/t
| 13.08.20 | HEAD | EL2553 | 1111 |  |  |  | PARTICLE SIZE ANALYSIS - MINUS 75µ %
| 13.08.20 | HEAD | EL2554 | 1136 |  |  |  |  | O/F
| 13.08.20 | TAILS | EL2551 | 23 |  |  |  |  | U/F
| CARBON ACTIVITIES |  |  | % |  |  |  |  | D/S | N/S | AVE
[8 empty] | Mill 1CycloneO/F | 69.65 |  | 69.65
| 13.08.20 | TAILS | EL2540 | 47.93 |  |  |  | Mill 3CycloneO/F | 90.75 |  | 90.75
| 13.08.20 | TAILS | EL2541 | 90.35% |  |  |  | Leachfeed | 63.7 | 61.85 | 62.775
| 13.08.20 | TAILS | EL2542 | 55.59% |  |  |  | F/Tails | 68.4 | 69.85 | 69.125
| 13.08.20 | TAILS | EL2543 | 79.17% | [5 empty] | 14
| 13.08.20 | TAILS | EL2544 | 47.63% |  |  |  | SCATS | D/S | N/S | AVE
| 13.08.20 | TAILS | EL2545 | 69.4% |  |  |  |  | Au g/t | Au g/t | Au g/t
| 13.08.20 | TAILS | EL2546 | 58.3% |  |  |  | MILL 1 | 2.016 | 1.924 | 1.97
| 13.08.20 | TAILS | EL2548 | 74.6% |  |  |  | MILL 3 | 1.46 | 1.388 | 1.424
| ELECTROWINNING |  |  | Au g/t |  |  |  | PROCESS WATER
[9 empty] | D/S | N/S | AVE
| 13.08.20 | TAILS | EL2550 | 3.11 |  |  |  | CN-g/L | 0.118 | 0.08 | 0.099
| 13.08.20 | TAILS | EL2551 | 4.38 |  |  |  | ppm | 0 | 0.01 | 0.005
| BULLION ANALYSIS |  | %
Lab Tech: Muhamba Eric
Assayer: Chakwana Innocent
ju

## 15.08.20
PICKSTONE PEERLESS MINE
PLANT ASSAY REPORT SHEET
| SAMPLE DATE | 14.08.20 | [5 empty] | REPORT No: | P00796
DATE RECEIVED |  | 14.08.20
ASSAY DATE |  | 15.08.20
|  |  | D/S |  | N/S | AVE |  |  | M/FEED | FEED SOURCE | TONNES | C/FEED | FEED SOURCE | TONNES
| CRUSHER FEED |  | 1.97 |  | 2.02 | 1.995 |  | 0000HRS | 2.31 | ROM |  | 1.284 | PE01BL947AQ2C/PE01BL947AQ3A | 37
| MILL FEED |  | 1.84 |  | 1.67 | 1.755 | [6 empty] | PE01BL947AQ3C/PK02BL945Q1A
[8 empty] | 0100HRS | 1.552 | ROM |  | 1.312 | PE01BL947AQ2C/PE01BL947AQ3A | 48
PE01BL947AQ3C/PK02BL945Q1A
[8 empty] | 0200HRS | 2.2 | ROM |  | 2.564 | PE01BL947AQ2C/PE01BL947AQ3A | 54
Q | [12 empty] | PE01BL947AQ3C/PK02BL945Q1A
| SOLIDS |  | Au g/t |  | Au g/t | AVE |  | 0300HRS | 2.2 | ROM |  | 2.548 | PE01BL947AQ2C/PE01BL947AQ3A | 87
* | C.U.F (LEACH FEED) |  | 1.788 |  | 1.704 | 1.746 | [6 empty] | PE01BL947AQ3C/PK02BL945Q1A
| CONDITIONER TANK |  | 1.684 |  | 1.62 | 1.652 |  | 0400HRS | 2.09 | ROM |  | 2.308 | PE01BL947AQ2C/PE01BL947AQ3A | 86
| LEACH TANK 1A |  | 1.112 |  | 1.276 | 1.194 | [6 empty] | PE01BL947AQ3C/PK02BL945Q1A
| " 2A |  | 0.676 |  | 0.84 | 0.758 |  | 0500HRS | 1.848 | ROM |  | 1.604 | PE01BL947AQ2C/PE01BL947AQ3A | 86
| " 3A |  | 0.516 |  | 0.628 | 0.572 | [6 empty] | PE01BL947AQ3C/PK02BL945Q1A
| " 4A |  | 0.484 |  | 0.564 | 0.524 |  | 0600HRS | 1.84 | ROM |  | 1.916 | PE01BL947AQ2C/PE01BL947AQ3A | 75
| LEACH TANK 1 |  | 0.512 |  | 0.54 | 0.526 | [6 empty] | PE01BL947AQ3C/PK02BL945Q1A
| " 2 |  | 0.436 |  | 0.512 | 0.474 |  | 0700HRS | 0.868 | ROM |  | 1.752 | PE01BL947AQ2C/PE01BL947AQ3A | 62
| " 3 |  | 0.384 |  | 0.5 | 0.442 | [6 empty] | PE01BL947AQ3C/PK02BL945Q1A
| " 4 |  | 0.408 |  | 0.52 | 0.464 |  | 0800HRS | 1.9 | ROM |  | 2.5 | PE01BL947AQ2C/PE01BL947AQ3A | 63
| " 5 |  | 0.376 |  | 0.508 | 0.442 | [6 empty] | PE01BL947AQ3C/PK02BL945Q1A
| " 6 |  | 0.364 |  | 0.452 | 0.408 |  | 0900HRS | 1.88 | ROM
| " 7 |  | 0.356 |  | 0.368 | 0.362
| FINALTAILS |  | 0.332 |  | 0.352 | 0.342 |  | 1000HRS | 1.748 | ROM |  | 1.556 | PE01BL947AQ2C/PE01BL947AQ3A | 24
PE01BL947AQ3C/PK02BL945Q1A
[8 empty] | 1100HRS | 1.588 | ROM |  | 2.328 | PE01BL947AQ2C/PE01BL947AQ3A | 94
| SOLUTIONS |  | ppm |  | ppm | AVE | [6 empty] | PE01BL947AQ3C/PK02BL945Q1A
| LEACH HEAD |  | 0.32 |  | 0.37 | 0.345 |  | AVE | 1.84 |  |  | 1.97
| CONDITIONER TANK |  | 0.49 |  | 0.64 | 0.565
| LEACH TANK 1A |  | 0.22 |  | 0.27 | 0.245 |  | 1200HRS | 1.444 | ROM |  | 2.884 | PE01BL947AQ3C,PE01BL974AQ2C | 63
| " 2A |  | 0.36 |  | 0.16 | 0.26 | [6 empty] | PK02BL945Q1A,PE01BL947AQ3A
| " 3A |  | 0.12 |  | 0.05 | 0.085 |  | 1300HRS | 2.756 | ROM |  | 1.992 | PE01BL947AQ2C | 71
| " 4A |  | 0.03 |  | 0.02 | 0.025 | [6 empty] | PE01BL947AQ3C,PE01BL947AQ3A
| LEACH TANK 1 |  | 0 |  | 0.02 | 0.01 |  | 1400HRS | 2.112 | ROM |  | 5.416 | PE01BL947AQ2C | 71
| " 2 |  | 0 |  | 0 | 0 | [6 empty] | PE01BL947AQ3C,PE01BL947AQ3A
| " 3 |  | 0 |  | 0 | 0 |  | 1500HRS | 2.096 | ROM |  | 1.732 | PE03BL946BQ1B,PK02BL945BQ2B | 65
| " 4 |  | 0 |  | 0 | 0 | [6 empty] | PE01BL947AQ4A,PE01BL947AQ4C
| " 5 |  | 0 |  | 0 | 0 |  | 1600HRS | 2.848 | ROM |  | 1.124 | PE03BL946BQ1B,PK02BL945BQ2B | 60
| " 6 |  | 0 |  | 0 | 0 | [6 empty] | PE01BL947AQ4A,PE01BL947AQ4C
| " 7 |  | 0 |  | 0 | 0 |  | 1700HRS | 0.868 | ROM |  | 0.724 | PE03BL946BQ1B,PK02BL945BQ2B | 97
| FINAL TAILS |  | 0 |  | 0 | 0 | [6 empty] | PE01BL947AQ4A,PE01BL947AQ4C
[8 empty] | 1800HRS | 1.228 | ROM |  | 1.536 | PE03BL946BQ1B,PK02BL945BQ2B | 84
| F/TAILS AFTER B/ROLL |  | 0.03 |  | 0.05 | 0.04 | [6 empty] | PE01BL947AQ4A,PE01BL947AQ4C
[8 empty] | 1900HRS | 1.06 | ROM |  | 1.496 | PE01BL947AQ4A,PE01BL947AQ4C | 85
| CARBON | [11 empty] | PK02BL945BQ2B,PE03BL946BQ1B
| 14.08.20 |  | Au g/t | g/L | Au Lockup (g) |  |  | 2000HRS | 1.472 | ROM |  | 2.2 | PE01BL947AQ4A,PE01BL947AQ4C | 89
| LEACH TANK 1A |  | 933 | 12 | 2910.96 | [7 empty] | PK02BL945BQ2B,PE03BL946BQ1B
| " 2A |  | 711 | 10 | 1848.6 |  |  | 2100HRS | 1.512 | ROM |  | 1.692 | PE01BL947AQ4A,PE01BL947AQ4C | 82
| " 3A |  | 300 | 9 | 702 | [7 empty] | PK02BL945BQ2B,PE03BL946BQ1B
| " 4A |  | 219 | 15 | 854.1 |  |  | 2200HRS | 1.26 | ROM |  | 1.768 | PE01BL947AQ4A,PE01BL947AQ4C | 85
| LEACH TANK 1 |  |  |  | 0 | [7 empty] | PK02BL945BQ2B,PE03BL946BQ1B
| " 2 |  | 151 | 8 | 157.04 |  |  | 2300HRS | 1.384 | ROM |  | 1.62 | PE01BL947AQ4A,PE01BL947AQ4C | 77
| " 3 |  | 96 | 10 | 124.8 | [7 empty] | PK02BL945BQ2B,PE03BL946BQ1B
| " 4 |  | 86 | 9 | 100.62 |  |  | AVE | 1.67 |  |  | 2.02
| " 5 |  | 81 | 19 | 200.07
| " 6 |  | 66 | 15 | 128.7 | [8 empty] | 95/
| " 7 |  | 43 | 8 | 44.72
| " 8 |  | 33 | 7 | 30.03 |  |  | % MOISTURE
7101.64
[9 empty] | D/S | N/S | AVE
[8 empty] | CRUSHER FEED | 1.16 | 0.84 | 1
[8 empty] | MILL FEED | 1.29 | 0.8 | 1.045
| ELUTION CARBON |  |  | Au g/t
| 14.08.20 | HEAD | EL2555 | 864 |  |  |  | PARTICLE SIZE ANALYSIS - MINUS 75µ %
| 14.08.20 | HEAD | EL2556 | 1018 |  |  |  |  | O/F
| 14.08.20 | TAILS | EL2552 | 29 |  |  |  |  | U/F
| 14.08.20 | TAILS | EL2553 | 18 |  |  |  |  | D/S | N/S | AVE
| 14.08.20 | TAILS | EL2554 | 26 |  |  |  | Mill 1CycloneO/F | 63.75 |  | 63.75
| 14.08.20 | TAILS | EL2555 | 18 |  |  |  | Mill 3CycloneO/F | 75.8 |  | 75.8
[8 empty] | Leachfeed | 61 | 60.35 | 60.675
| CARBON ACTIVITIES |  |  | % |  |  |  | F/Tails | 64.2 | 63.75 | 63.975
14
| 14.08.20 | TAILS | EL2552 | 92% |  |  |  | SCATS | D/S | N/S | AVE
| 14.08.20 | TAILS | EL2553 | 86.4% |  |  |  |  | Au g/t | Au g/t | Au g/t
| 14.08.20 | TAILS | EL2554 | 88.9% |  |  |  | MILL 1 | 1.172 | 1.112 | 1.142
| 14.08.20 | TAILS | EL2555 | 63.8% |  |  |  | MILL 3 | 2.076 | 1.22 | 1.648
| ELECTROWINNING |  |  | Au g/t |  |  |  | PROCESS WATER
[9 empty] | D/S | N/S | AVE
| 14.08.20 | TAILS | EL2552 | 1.95 |  |  |  | CN-g/L | 0.14 | 0.16 | 0.15
| 14.08.20 | TAILS | EL2553 | 4.98 |  |  |  | ppm | 0 | 0.02 | 0.01
| 14.08.20 | TAILS | EL2554 | 2.45
| BULLION ANALYSIS |  | %
Lab Tech: Muhamba Eric
Assayer: Chakwana Innocent
ju

## 16.08.20
PICKSTONE PEERLESS MINE
PLANT ASSAY REPORT SHEET
| SAMPLE DATE | 15.08.20 | [5 empty] | REPORT No: | P00797
DATE RECEIVED |  | 15.08.20
ASSAY DATE |  | 16.08.20
|  |  | D/S |  | N/S | AVE |  |  | M/FEED | FEED SOURCE | TONNES | C/FEED | FEED SOURCE | TONNES
| CRUSHER FEED |  | 1.06 |  | 1.54 | 1.3 |  | 0000HRS | 1.324 | ROM |  | 0.848 | PE01BL947AQ4A,PE01BL947AQ4C | 90
| MILL FEED |  | 1.21 |  | 1.11 | 1.16 | [6 empty] | PK02BL945BQ2B,PE03BL946BQ1B
[8 empty] | 0100HRS | 1.18 | ROM |  | 1.024 | PE01BL947AQ4A,PE01BL947AQ4C | 34
PK02BL945BQ2B,PE03BL946BQ1B
[8 empty] | 0200HRS | 1.58 | ROM |  | 1.06 | PE01BL947AQ4A,PE01BL947AQ4C | 52
Q | [12 empty] | PK02BL945BQ2B,PE03BL946BQ1B
| SOLIDS |  | Au g/t |  | Au g/t | AVE |  | 0300HRS | 1.252 | ROM |  | 0.988 | PE01BL947AQ4A,PE01BL947AQ4C | 60
* | C.U.F (LEACH FEED) |  | 0.988 |  | 0.96 | 0.974 | [6 empty] | PK02BL945BQ2B,PE03BL946BQ1B
| CONDITIONER TANK |  | 0.86 |  | 1.22 | 1.04 |  | 0400HRS | 1.36 | ROM |  | 1.044 | PE01BL947AQ4A,PE01BL947AQ4C | 70
| LEACH TANK 1A |  | 0.536 |  | 0.752 | 0.644 | [6 empty] | PK02BL945BQ2B,PE03BL946BQ1B
| " 2A |  | 0.4 |  | 0.664 | 0.532 |  | 0500HRS | 1.48 | ROM |  | 1.932 | PE01BL947AQ4A,PE01BL947AQ4C | 61
| " 3A |  | 0.408 |  | 0.596 | 0.502 | [6 empty] | PK02BL945BQ2B,PE03BL946BQ1B
| " 4A |  | 0.388 |  | 0.552 | 0.47 |  | 0600HRS | 1.444 | ROM |  | 1.036 | PE01BL947AQ4A,PE01BL947AQ4C | 51
| LEACH TANK 1 |  | 0.364 |  | 0.5 | 0.432 | [6 empty] | PK02BL945BQ2B,PE03BL946BQ1B
| " 2 |  | 0.344 |  | 0.464 | 0.404 |  | 0700HRS | 1.272 | ROM |  | 0.632 | PE03BL946BQ1B,PK02BL945BQ2B | 30
| " 3 |  | 0.356 |  | 0.44 | 0.398 | [6 empty] | PE01BL947AQ4A,PE01BL947AQ4C
| " 4 |  | 0.348 |  | 0.412 | 0.38 |  | 0800HRS | 0.976 | ROM |  | - |  | -
| " 5 |  | 0.332 |  | 0.392 | 0.362 | [6 empty] | -
| " 6 |  | 0.312 |  | 0.372 | 0.342 |  | 0900HRS | 0.912 | ROM |  | - | - | -
| " 7 |  | 0.3 |  | 0.356 | 0.328
| FINALTAILS |  | 0.284 |  | 0.344 | 0.314 |  | 1000HRS | 0.844 | ROM |  | 0.836 | PE03BL946BQ1B,PK02BL945BQ2B | 53
PE01BL947AQ4A,PE01BL947AQ4C
[8 empty] | 1100HRS | 0.852 | ROM |  | 1.192 | PE03BL946BQ1B,PK02BL945BQ2B | 82
| SOLUTIONS |  | ppm |  | ppm | AVE | [6 empty] | PE01BL947AQ4A,PE01BL947AQ4C
| LEACH HEAD |  | 0.21 |  | 0.37 | 0.29 |  | AVE | 1.21 |  |  | 1.06
| CONDITIONER TANK |  | 0.42 |  | 0.52 | 0.47
| LEACH TANK 1A |  | 0.17 |  | 0.29 | 0.23 |  | 1200HRS | 1.104 | ROM |  | 1.604 | PE03BL946BQ1B,PK02BL945BQ2B | 72
| " 2A |  | 0.11 |  | 0.24 | 0.175 | [6 empty] | PE01BL947AQ4A,PE01BL947AQ4C
| " 3A |  | 0.05 |  | 0.22 | 0.135 |  | 1300HRS | - | - |  | 1.22 | PE03BL946AQ7A,PE03BL946BQ1C | 88
| " 4A |  | 0.03 |  | 0.17 | 0.1 | [6 empty] | PE01BL947AQ4B,PK02BL945Q1C
| LEACH TANK 1 |  | 0.02 |  | 0.09 | 0.055 |  | 1400HRS | - | - |  | 1.66 | PE03BL946AQ7A,PE03BL946BQ1C | 106
| " 2 |  | 0 |  | 0.07 | 0.035 | [6 empty] | PE01BL947AQ4B,PK02BL945Q1C
| " 3 |  | 0 |  | 0.04 | 0.02 |  | 1500HRS | 1.352 | ROM |  | 0.536 | PE03BL946AQ7A,PE03BL946BQ1C | 62
| " 4 |  | 0 |  | 0.01 | 0.005 | [6 empty] | PE01BL947AQ4B,PK02BL945Q1C
| " 5 |  | 0 |  | 0 | 0 |  | 1600HRS | 1.088 | ROM |  | 1.412 | PE03BL946AQ7A,PE03BL946BQ1C | 84
| " 6 |  | 0 |  | 0 | 0 | [6 empty] | PE01BL947AQ4B,PK02BL945Q1C
| " 7 |  | 0 |  | 0 | 0 |  | 1700HRS | 0.784 | ROM |  | 1.632 | PE03BL946AQ7A,PE03BL946BQ1C | 89
| FINAL TAILS |  | 0 |  | 0 | 0 | [6 empty] | PE01BL947AQ4B,PK02BL945Q1C
[8 empty] | 1800HRS | 1.068 | ROM |  | 1.892 | PE03BL946AQ7A,PE03BL946BQ1C | 73
| F/TAILS AFTER B/ROLL |  | 0.04 |  | 0.04 | 0.04 | [6 empty] | PE01BL947AQ4B,PK02BL945Q1C
[8 empty] | 1900HRS | 1.112 | ROM |  | 1.788 | PE03BL946AQ7A,PE03BL946BQ1C | 99
| CARBON | [11 empty] | PE01BL947AQ4B,PK02BL945Q1C
| 15.08.20 |  | Au g/t | g/L | Au Lockup (g) |  |  | 2000HRS | 0.944 | ROM |  | 1.34 | PE03BL946AQ7A,PE03BL946BQ1C | 104
| LEACH TANK 1A |  | 1335 | 9 | 3123.9 | [7 empty] | PE01BL947AQ4B,PK02BL945Q1C
| " 2A |  | 744 | 10 | 1934.4 |  |  | 2100HRS | 1.092 | ROM |  | 1.424 | PE03BL946AQ7A,PE03BL946BQ1C | 68
| " 3A |  | 308 | 7 | 560.56 | [7 empty] | PE01BL947AQ4B,PK02BL945Q1C
| " 4A |  | 180 | 14 | 655.2 |  |  | 2200HRS | 1.164 | ROM |  | 2.604 | PE03BL946AQ7A,PE03BL946BQ1C | 87
| LEACH TANK 1 |  |  |  | 0 | [7 empty] | PE01BL947AQ4B,PK02BL945Q1C
| " 2 |  | 116 | 17 | 256.36 |  |  | 2300HRS | 1.38 | ROM |  | 1.312 | PE03BL946AQ7A,PE03BL946BQ1C | 69
| " 3 |  | 80 | 14 | 145.6 | [7 empty] | PE01BL947AQ4B,PK02BL945Q1C
| " 4 |  | 62 | 9 | 72.54 |  |  | AVE | 1.11 |  |  | 1.54
| " 5 |  | 57 | 18 | 133.38
| " 6 |  | 36 | 10 | 46.8 | [8 empty] | 95/
| " 7 |  | 21 | 7 | 19.11
| " 8 |  | 31 | 15 | 60.45 |  |  | % MOISTURE
7008.3
[9 empty] | D/S | N/S | AVE
[8 empty] | CRUSHER FEED | 0.89 | 0.8 | 0.845
[8 empty] | MILL FEED | 0.85 | 0.82 | 0.835
| ELUTION CARBON |  |  | Au g/t
| 15.08.20 | HEAD | EL2557 | 1210 |  |  |  | PARTICLE SIZE ANALYSIS - MINUS 75µ %
| 16.08.20 | HEAD | EL2558 | 1196 |  |  |  |  | O/F
| 16.08.20 | TAILS | EL2556 | 27 |  |  |  |  | U/F
[9 empty] | D/S | N/S | AVE
[8 empty] | Mill 1CycloneO/F | 73.43 |  | 73.43
[8 empty] | Mill 3CycloneO/F | 89.7 |  | 89.7
[8 empty] | Leachfeed | 68.2 | 65.3 | 66.75
| CARBON ACTIVITIES |  |  | % |  |  |  | F/Tails | 62.8 | 62.85 | 62.825
14
[8 empty] | SCATS | D/S | N/S | AVE
[9 empty] | Au g/t | Au g/t | Au g/t
[8 empty] | MILL 1 | 0.508 | - | 0.508
[8 empty] | MILL 3 | 0.364 | - | 0.364
| ELECTROWINNING |  |  | Au g/t |  |  |  | PROCESS WATER
[9 empty] | D/S | N/S | AVE
| 15.08.20 | TAILS | EL2555 | 5.83 |  |  |  | CN-g/L | 0.12 | 0.157 | 0.1385
| 15.08.20 | TAILS | EL2556 | 3.09 |  |  |  | ppm | 0.01 | 0 | 0.005
| BULLION ANALYSIS |  | %
Lab Tech: Muhamba Eric
Assayer: Chakwana Innocent
ju

## 17.08.20
PICKSTONE PEERLESS MINE
PLANT ASSAY REPORT SHEET
| SAMPLE DATE | 16.08.20 | [5 empty] | REPORT No: | P00798
DATE RECEIVED |  | 16.08.20
ASSAY DATE |  | 17.08.20
|  |  | D/S |  | N/S | AVE |  |  | M/FEED | FEED SOURCE | TONNES | C/FEED | FEED SOURCE | TONNES
| CRUSHER FEED |  | 1.28 |  | 1.48 | 1.38 |  | 0000HRS | 1.444 | ROM |  | 1.136 | PE01BL947AQ4B,PE03BL946AQ7A | 72
| MILL FEED |  | 1.06 |  | 1.24 | 1.15 | [6 empty] | PE03BL946BQ1C,PK02BL945Q1C
[8 empty] | 0100HRS | 1.272 | ROM |  | 1.556 | PE01BL947AQ4B,PE03BL946AQ7A | 63
PE03BL946BQ1C,PK02BL945Q1C
[8 empty] | 0200HRS | 0.948 | ROM |  | 1.192 | PE01BL947AQ4B,PE03BL946AQ7A | 78
Q | [12 empty] | PE03BL946BQ1C,PK02BL945Q1C
| SOLIDS |  | Au g/t |  | Au g/t | AVE |  | 0300HRS | 0.92 | ROM |  | 0.608 | PE01BL947AQ4B,PE03BL946AQ7A | 58
* | C.U.F (LEACH FEED) |  | 0.904 |  | 1.116 | 1.01 | [6 empty] | PE03BL946BQ1C,PK02BL945Q1C
| CONDITIONER TANK |  | 1.3 |  | 1 | 1.15 |  | 0400HRS | 1.316 | ROM |  | 1.1 | PE01BL947AQ4B,PE03BL946BQ1C | 70
| LEACH TANK 1A |  | 0.844 |  | 0.704 | 0.774 | [6 empty] | PK02BL945Q1C
| " 2A |  | 0.592 |  | 0.6 | 0.596 |  | 0500HRS | 0.464 | ROM |  | 1.272 | PE01BL947AQ4B,PE03BL946BQ1C | 65
| " 3A |  | 0.516 |  | 0.5 | 0.508 | [6 empty] | PK02BL945Q1C
| " 4A |  | 0.48 |  | 0.472 | 0.476 |  | 0600HRS | 0.772 | ROM |  | 1.34 | PE01BL947AQ4B,PE03BL946BQ1C | 76
| LEACH TANK 1 |  | 0.444 |  | 0.44 | 0.442 | [6 empty] | PK02BL945Q1C
| " 2 |  | 0.416 |  | 0.4 | 0.408 |  | 0700HRS | 1.092 | ROM |  | 1.708 | PE01BL947AQ4B | 50
| " 3 |  | 0.4 |  | 0.412 | 0.406 | [6 empty] | PE03BL946BQ1C
| " 4 |  | 0.44 |  | 0.392 | 0.416 |  | 0800HRS | 0.908 | ROM |  | 1.272 | PE01BL947AQ4B | 24
| " 5 |  | 0.36 |  | 0.368 | 0.364 | [6 empty] | PE03BL946BQ1C
| " 6 |  | 0.36 |  | 0.328 | 0.344 |  | 0900HRS | 1.096 | ROM |  | 1.576 | PE01BL947AQ4B | 81
| " 7 |  | 0.312 |  | 0.316 | 0.314 | [6 empty] | PE03BL946BQ1C
| FINALTAILS |  | 0.292 |  | 0.304 | 0.298 |  | 1000HRS | 1.272 | ROM |  | 1.252 | PE01BL947AQ4B | 71
|  |  | + | [9 empty] | PE03BL946BQ1C
[8 empty] | 1100HRS | 1.188 | ROM |  | 1.348 | PE01BL947AQ4B | 60
| SOLUTIONS |  | ppm |  | ppm | AVE | [6 empty] | PE03BL946BQ1C
| LEACH HEAD |  | 0.31 |  | 0.3 | 0.305 |  | AVE | 1.06 |  |  | 1.28
| CONDITIONER TANK |  | 0.46 |  | 0.4 | 0.43
| LEACH TANK 1A |  | 0.21 |  | 0.19 | 0.2 |  | 1200HRS | 1.1 | ROM |  | 0.968 | PE01BL947AQ4B | 52
| " 2A |  | 0.15 |  | 0.16 | 0.155 | [6 empty] | PE03BL946BQ1C
| " 3A |  | 0.08 |  | 0.11 | 0.095 |  | 1300HRS | 0.996 | ROM |  | 1.488 | PE03BL946BQ2A,PE03BL946BQ2B | 34
| " 4A |  | 0.07 |  | 0.06 | 0.065 | [6 empty] | PE01BL947AQ3B,PK02BL945Q2A
| LEACH TANK 1 |  | 0.04 |  | 0.02 | 0.03 |  | 1400HRS | 1.332 | ROM |  | 1.028 | PE03BL946BQ2A,PE03BL946BQ2B | 70
| " 2 |  | 0 |  | 0 | 0 | [6 empty] | PE01BL947AQ3B,PK02BL945Q2A
| " 3 |  | 0 |  | 0 | 0 |  | 1500HRS | 1.06 | ROM |  | 1.8664 | PE03BL946BQ2A,PE03BL946BQ2B | 82
| " 4 |  | 0 |  | 0 | 0 | [6 empty] | PE01BL947AQ3B,PK02BL945Q2A
| " 5 |  | 0 |  | 0 | 0 |  | 1600HRS | 1.836 | ROM |  | 1.324 | PE03BL946BQ2A,PE03BL946BQ2B | 42
| " 6 |  | 0 |  | 0 | 0 | [6 empty] | PE01BL947AQ3B,PK02BL945Q2A
| " 7 |  | 0 |  | 0 | 0 |  | 1700HRS | 1.128 | ROM |  | - |  | -
| FINAL TAILS |  | 0 |  | 0 | 0 | [6 empty] | -
[8 empty] | 1800HRS | 1.08 | ROM |  | - | - | -
| F/TAILS AFTER B/ROLL |  | 0.05 |  | 0.05 | 0.05
[8 empty] | 1900HRS | 1.916 | ROM |  | 3.508 | PE03BL946BQ2A,PE03BL946BQ2B | 97
| CARBON | [11 empty] | PE01BL947AQ3B,PK02BL945Q2A
| 16.08.20 |  | Au g/t | g/L | Au Lockup (g) |  |  | 2000HRS | 1.34 | ROM |  | 0.864 | PE03BL946BQ2A,PE03BL946BQ2B | 85
| LEACH TANK 1A |  | 1456 | 6 | 2271.36 | [7 empty] | PE01BL947AQ3B,PK02BL945Q2A
| " 2A |  | 935 | 7 | 1701.7 |  |  | 2100HRS | 0.916 | ROM |  | 1.308 | PE03BL946BQ2A,PE03BL946BQ2B | 94
| " 3A |  | 444 | 8 | 923.52 | [7 empty] | PE01BL947AQ3B,PK02BL945Q2A
| " 4A |  | 203 | 19 | 1002.82 |  |  | 2200HRS | 0.94 | ROM |  | 1.604 | PE03BL946BQ2A,PE03BL946BQ2B | 40
| LEACH TANK 1 |  |  |  | 0 | [7 empty] | PE01BL947AQ3B,PK02BL945Q2A
| " 2 |  | 133 | 13 | 224.77 |  |  | 2300HRS | 1.204 | ROM |  | 0.808 | PE03BL946BQ2A,PE03BL946BQ2B | 43
| " 3 |  | 100 | 7 | 91 | [7 empty] | PE01BL947AQ3B,PK02BL945Q2A
| " 4 |  | 85 | 17 | 187.85 |  |  | AVE | 1.24 |  |  | 1.48
| " 5 |  | 75 | 12 | 117
| " 6 |  | 66 | 15 | 128.7 | [8 empty] | 95/
| " 7 |  | 61 | 19 | 150.67
| " 8 |  | 62 | 15 | 120.9 |  |  | % MOISTURE
6920.29
[9 empty] | D/S | N/S | AVE
[8 empty] | CRUSHER FEED | 1.02 | 0.81 | 0.915
[8 empty] | MILL FEED | 0.93 | 1.23 | 1.08
| ELUTION CARBON |  |  | Au g/t
| 16.08.20 | HEAD | EL2559 | 1378 |  |  |  | PARTICLE SIZE ANALYSIS - MINUS 75µ %
| 16.08.20 | TAILS | EL2557 | 15 |  |  |  |  | O/F
| 16.08.20 | TAILS | EL2558 | 34 |  |  |  |  | U/F
[9 empty] | D/S | N/S | AVE
[8 empty] | Mill 1CycloneO/F | 76.35 |  | 76.35
[8 empty] | Mill 3CycloneO/F | 70.58 |  | 70.58
[8 empty] | Leachfeed | 65.7 | 65.2 | 65.45
| CARBON ACTIVITIES |  |  | % |  |  |  | F/Tails | 64.7 | 64.2 | 64.45
14
| 16.08.20 | TAILS | EL2556 | 98.1% |  |  |  | SCATS | D/S | N/S | AVE
| 16.08.20 | TAILS | EL2557 | 77.7% |  |  |  |  | Au g/t | Au g/t | Au g/t
| 16.08.20 | TAILS | EL2558 | 52.1% |  |  |  | MILL 1 | 0.308 | 2.556 | 1.432
[8 empty] | MILL 3 | 0.416 | 0.656 | 0.536
| ELECTROWINNING |  |  | Au g/t |  |  |  | PROCESS WATER
[9 empty] | D/S | N/S | AVE
| 16.08.20 | TAILS | EL2557 | 3.46 |  |  |  | CN-g/L | 0.14 | 0.157 | 0.1485
| 16.08.20 | TAILS | EL2558 | 4.39 |  |  |  | ppm | 0.02 | 0 | 0.01
| BULLION ANALYSIS |  | %
Lab Tech: Muhamba Eric
Assayer: Chakwana Innocent
ju

## 18.08.20 (1)
PICKSTONE PEERLESS MINE
PLANT ASSAY REPORT SHEET
| SAMPLE DATE | 17.08.20 | [5 empty] | REPORT No: | P00799
DATE RECEIVED |  | 17.08.20
ASSAY DATE |  | 18.08.20
|  |  | D/S |  | N/S | AVE |  |  | M/FEED | FEED SOURCE | TONNES | C/FEED | FEED SOURCE | TONNES
| CRUSHER FEED |  | 1.28 |  | 1.11 | 1.195 |  | 0000HRS | 1.36 | ROM |  | 2.752 | PE01BL947AQ3B,PE03BL946BQ2A | 55
| MILL FEED |  | 1.33 |  | 0.54 | 0.935 | [6 empty] | PE03BL946BQ2B,PK02BL945Q2A
[8 empty] | 0100HRS | 1.024 | ROM |  | 0.872 | PE01BL947AQ3B,PE03BL946BQ2A | 70
PE03BL946BQ2B,PK02BL945Q2A
[8 empty] | 0200HRS | 1.06 | ROM |  | 1.132 | PE01BL947AQ3B,PE03BL946BQ2A | 97
Q | [12 empty] | PE03BL946BQ2B,PK02BL945Q2A
| SOLIDS |  | Au g/t |  | Au g/t | AVE |  | 0300HRS | 0.672 | ROM |  | 1.1 | PE01BL947AQ3B,PE03BL946BQ2A | 91
* | C.U.F (LEACH FEED) |  | 1.276 |  | 1.048 | 1.162 | [6 empty] | PE03BL946BQ2B,PK02BL945Q2A
| CONDITIONER TANK |  | 1.164 |  | 0.704 | 0.934 |  | 0400HRS | 1.22 | ROM |  | 1.432 | PE01BL947AQ3B,PE03BL946BQ2A | 93
| LEACH TANK 1A |  | 0.712 |  | 0.636 | 0.674 | [6 empty] | PE03BL946BQ2B,PK02BL945Q2A
| " 2A |  | 0.588 |  | 0.572 | 0.58 |  | 0500HRS | 2.136 | ROM |  | 1.892 | PE01BL947AQ3B,PE03BL946BQ2A | 77
| " 3A |  | 0.468 |  | 0.508 | 0.488 | [6 empty] | PE03BL946BQ2B,PK02BL945Q2A
| " 4A |  | 0.444 |  | 0.48 | 0.462 |  | 0600HRS | 1.244 | ROM |  | 1.068 | PE01BL947AQ3B,PE03BL946BQ2A | 71
| LEACH TANK 1 |  | 0.476 |  | 0.468 | 0.472 | [6 empty] | PE03BL946BQ2B,PK02BL945Q2A
| " 2 |  | 0.452 |  | 0.396 | 0.424 |  | 0700HRS | 1.496 | ROM |  | 0.604 | PE01BL947AQ3B,PE03BL946BQ2A | 70
| " 3 |  | 0.46 |  | 0.384 | 0.422 | [6 empty] | PE03BL946BQ2B,PK02BL945Q2A
| " 4 |  | 0.444 |  | 0.404 | 0.424 |  | 0800HRS | 1.732 | ROM |  | 0.62 | PE01BL947AQ3B,PE03BL946BQ2A | 24
| " 5 |  | 0.428 |  | 0.38 | 0.404 | [6 empty] | PE03BL946BQ2B,PK02BL945Q2A
| " 6 |  | 0.404 |  | 0.372 | 0.388 |  | 0900HRS | 1.352 | ROM |  | 1.648 | PE01BL947AQ3B,PE03BL946BQ2A | 79
| " 7 |  | 0.392 |  | 0.356 | 0.374 | [6 empty] | PE03BL946BQ2B,PK02BL945Q2A
| FINALTAILS |  | 0.38 |  | 0.34 | 0.36 |  | 1000HRS |  | ROM |  | 1.22 | PE01BL947AQ3B,PE03BL946BQ2A | 47
|  |  | + | [9 empty] | PE03BL946BQ2B,PK02BL945Q2A
[8 empty] | 1100HRS |  | ROM |  | 1.076 | PE01BL947AQ3B,PE03BL946BQ2A | 60
| SOLUTIONS |  | ppm |  | ppm | AVE | [6 empty] | PE03BL946BQ2B,PK02BL945Q2A
| LEACH HEAD |  | 0.39 |  | 0.41 | 0.4 |  | AVE | 1.33 |  |  | 1.28
| CONDITIONER TANK |  | 0.55 |  | 0.52 | 0.535
| LEACH TANK 1A |  | 0.21 |  | 0.26 | 0.235 |  | 1200HRS | - | - |  | 0.276 | PE03BL946BQ2A,PE03BL946BQ2B | 56
| " 2A |  | 0.31 |  | 0.2 | 0.255 | [6 empty] | PE01BL947AQ3B,PK02BL945Q2A
| " 3A |  | 0.23 |  | 0.16 | 0.195 |  | 1300HRS | 1.18 | ROM |  | 0.316 | PE03BL946BQ2A,PE03BL946BQ2B | 69
| " 4A |  | 0.12 |  | 0.08 | 0.1 | [6 empty] | PE01BL947AQ3B,PK02BL945Q2A
| LEACH TANK 1 |  | 0.07 |  | 0.03 | 0.05 |  | 1400HRS | 0.312 | ROM |  | 0.376 | PE03BL946BQ2A,PE03BL946BQ2B | 55
| " 2 |  | 0 |  | 0.02 | 0.01 | [6 empty] | PE01BL947AQ3B,PK02BL945Q2A
| " 3 |  | 0 |  | 0 | 0 |  | 1500HRS | 1.12 | ROM |  | 0.388 | PE03BL946BQ2A,PE03BL946BQ2B | 80
| " 4 |  | 0 |  | 0 | 0 | [6 empty] | PE01BL947AQ3B,PK02BL945Q2A
| " 5 |  | 0 |  | 0 | 0 |  | 1600HRS | 0.556 | ROM |  | 0.38 | PE03BL946BQ2A,PE03BL946BQ2B | 90
| " 6 |  | 0 |  | 0 | 0 | [6 empty] | PE01BL947AQ3B,PK02BL945Q2A
| " 7 |  | 0 |  | 0 | 0 |  | 1700HRS | 0.576 | ROM |  | 0.38 | PE03BL946BQ2A,PE03BL946BQ2B | 40
| FINAL TAILS |  | 0 |  | 0 | 0 | [6 empty] | PE01BL947AQ3B,PK02BL945Q2A
[8 empty] | 1800HRS | 0.424 | ROM |  | 1.336 | PE03BL946BQ2A,PE03BL946BQ2B | 60
| F/TAILS AFTER B/ROLL |  | 0.06 |  | 0.08 | 0.07 | [6 empty] | PE01BL947AQ3B,PK02BL945Q2A
[8 empty] | 1900HRS | 0.404 | ROM |  | 1.112 | PE03BL946BQ3C,PE03BL946BQ2C | 43
| CARBON | [11 empty] | PE01BL947AQ5A,BBQ1A
| 17.08.20 |  | Au g/t | g/L | Au Lockup (g) |  |  | 2000HRS | 0.384 | ROM |  | 2.768 | PE03BL946BQ3C,PE03BL946BQ2C | 57
| LEACH TANK 1A |  | 1280 | 7 | 2329.6 | [7 empty] | PE01BL947AQ5A,BBQ1A
| " 2A |  | 498 | 20 | 2589.6 |  |  | 2100HRS | 0.268 | ROM |  | 2.052 | PE03BL946BQ3C,PE03BL946BQ2C | 70
| " 3A |  | 238 | 8 | 495.04 | [7 empty] | PE01BL947AQ5A,BBQ1A
| " 4A |  | 220 | 8 | 457.6 |  |  | 2200HRS | 0.34 | ROM |  | 2.048 | PE03BL946BQ3C,PE03BL946BQ2C | 90
| LEACH TANK 1 |  |  |  | 0 | [7 empty] | PE01BL947AQ5A,BBQ1A
| " 2 |  | 149 | 11 | 213.07 |  |  | 2300HRS | 0.38 | ROM |  | 1.908 | PE03BL946BQ3C,PE03BL946BQ2C | 70
| " 3 |  | 76 | 12 | 118.56 | [7 empty] | PE01BL947AQ5A,BBQ1A
| " 4 |  | 58 | 10 | 75.4 |  |  | AVE | 0.54 |  |  | 1.11
| " 5 |  | 52 | 9 | 60.84
| " 6 |  | 45 | 15 | 87.75 | [8 empty] | 95/
| " 7 |  | 34 | 20 | 88.4
| " 8 |  | 39 | 12 | 60.84 |  |  | % MOISTURE
6576.7
[9 empty] | D/S | N/S | AVE
[8 empty] | CRUSHER FEED | 0.81 | 1.21 | 1.01
[8 empty] | MILL FEED | 0.9 | 0.9 | 0.9
| ELUTION CARBON |  |  | Au g/t
| 17.08.20 | HEAD | EL2560 | 1576 |  |  |  | PARTICLE SIZE ANALYSIS - MINUS 75µ %
| 17.08.20 | HEAD | EL2561 | 1060 |  |  |  |  | O/F
| 17.08.20 | TAILS | EL2559 | 15 |  |  |  |  | U/F
[9 empty] | D/S | N/S | AVE
[8 empty] | Mill 1CycloneO/F | 89.87 |  | 89.87
[8 empty] | Mill 3CycloneO/F | 94.63 |  | 94.63
[8 empty] | Leachfeed | 71.9 | 61.85 | 66.875
| CARBON ACTIVITIES |  |  | % |  |  |  | F/Tails | 67.8 | 63.25 | 65.525
14
| 17.08.20 | TAILS | EL2559 | 83.02% |  |  |  | SCATS | D/S | N/S | AVE
[9 empty] | Au g/t | Au g/t | Au g/t
[8 empty] | MILL 1 | 0.856 | - | 0.856
[8 empty] | MILL 3 | 0.892 | - | 0.892
| ELECTROWINNING |  |  | Au g/t |  |  |  | PROCESS WATER
[9 empty] | D/S | N/S | AVE
| 16.08.20 | TAILS | EL2559 | 4.35 |  |  |  | CN-g/L | 0.14 | 0.137 | 0.1385
| 16.08.20 | TAILS | EL2560 | 3.82 |  |  |  | ppm | 0 | 0 | 0
| BULLION ANALYSIS |  | %
Lab Tech: Muhamba Eric
Assayer: Chakwana Innocent
ju

## 18.08.20(2)
PICKSTONE PEERLESS MINE
PLANT ASSAY REPORT SHEET
| SAMPLE DATE | 17.08.20 | [5 empty] | REPORT No: | P00799
DATE RECEIVED |  | 17.08.20
ASSAY DATE |  | 18.08.20
|  |  | D/S |  | N/S | AVE |  |  | M/FEED | FEED SOURCE | TONNES | C/FEED | FEED SOURCE | TONNES
| CRUSHER FEED |  | 1.28 |  | 1.11 | 1.195 |  | 0000HRS | 1.36 | ROM |  | 2.752 | PE01BL947AQ3B,PE03BL946BQ2A | 55
| MILL FEED |  | 1.33 |  | 0.54 | 0.935 | [6 empty] | PE03BL946BQ2B,PK02BL945Q2A
[8 empty] | 0100HRS | 1.024 | ROM |  | 0.872 | PE01BL947AQ3B,PE03BL946BQ2A | 70
PE03BL946BQ2B,PK02BL945Q2A
[8 empty] | 0200HRS | 1.06 | ROM |  | 1.132 | PE01BL947AQ3B,PE03BL946BQ2A | 97
Q | [12 empty] | PE03BL946BQ2B,PK02BL945Q2A
| SOLIDS |  | Au g/t |  | Au g/t | AVE |  | 0300HRS | 0.672 | ROM |  | 1.1 | PE01BL947AQ3B,PE03BL946BQ2A | 91
* | C.U.F (LEACH FEED) |  | 1.276 |  | 1.048 | 1.162 | [6 empty] | PE03BL946BQ2B,PK02BL945Q2A
| CONDITIONER TANK |  | 1.164 |  | 0.704 | 0.934 |  | 0400HRS | 1.22 | ROM |  | 1.432 | PE01BL947AQ3B,PE03BL946BQ2A | 93
| LEACH TANK 1A |  | 0.712 |  | 0.636 | 0.674 | [6 empty] | PE03BL946BQ2B,PK02BL945Q2A
| " 2A |  | 0.588 |  | 0.572 | 0.58 |  | 0500HRS | 2.136 | ROM |  | 1.892 | PE01BL947AQ3B,PE03BL946BQ2A | 77
| " 3A |  | 0.468 |  | 0.508 | 0.488 | [6 empty] | PE03BL946BQ2B,PK02BL945Q2A
| " 4A |  | 0.444 |  | 0.48 | 0.462 |  | 0600HRS | 1.244 | ROM |  | 1.068 | PE01BL947AQ3B,PE03BL946BQ2A | 71
| LEACH TANK 1 |  | 0.476 |  | 0.468 | 0.472 | [6 empty] | PE03BL946BQ2B,PK02BL945Q2A
| " 2 |  | 0.452 |  | 0.396 | 0.424 |  | 0700HRS | 1.496 | ROM |  | 0.604 | PE01BL947AQ3B,PE03BL946BQ2A | 70
| " 3 |  | 0.46 |  | 0.384 | 0.422 | [6 empty] | PE03BL946BQ2B,PK02BL945Q2A
| " 4 |  | 0.444 |  | 0.404 | 0.424 |  | 0800HRS | 1.732 | ROM |  | 0.62 | PE01BL947AQ3B,PE03BL946BQ2A | 24
| " 5 |  | 0.428 |  | 0.38 | 0.404 | [6 empty] | PE03BL946BQ2B,PK02BL945Q2A
| " 6 |  | 0.404 |  | 0.372 | 0.388 |  | 0900HRS | 1.352 | ROM |  | 1.648 | PE01BL947AQ3B,PE03BL946BQ2A | 79
| " 7 |  | 0.392 |  | 0.356 | 0.374 | [6 empty] | PE03BL946BQ2B,PK02BL945Q2A
| FINALTAILS |  | 0.38 |  | 0.34 | 0.36 |  | 1000HRS |  | ROM |  | 1.22 | PE01BL947AQ3B,PE03BL946BQ2A | 47
|  |  | + | [9 empty] | PE03BL946BQ2B,PK02BL945Q2A
[8 empty] | 1100HRS |  | ROM |  | 1.076 | PE01BL947AQ3B,PE03BL946BQ2A | 60
| SOLUTIONS |  | ppm |  | ppm | AVE | [6 empty] | PE03BL946BQ2B,PK02BL945Q2A
| LEACH HEAD |  | 0.39 |  | 0.41 | 0.4 |  | AVE | 1.33 |  |  | 1.28
| CONDITIONER TANK |  | 0.55 |  | 0.52 | 0.535
| LEACH TANK 1A |  | 0.21 |  | 0.26 | 0.235 |  | 1200HRS | - | - |  | 0.276 | PE03BL946BQ2A,PE03BL946BQ2B | 56
| " 2A |  | 0.31 |  | 0.2 | 0.255 | [6 empty] | PE01BL947AQ3B,PK02BL945Q2A
| " 3A |  | 0.23 |  | 0.16 | 0.195 |  | 1300HRS | 1.18 | ROM |  | 0.316 | PE03BL946BQ2A,PE03BL946BQ2B | 69
| " 4A |  | 0.12 |  | 0.08 | 0.1 | [6 empty] | PE01BL947AQ3B,PK02BL945Q2A
| LEACH TANK 1 |  | 0.07 |  | 0.03 | 0.05 |  | 1400HRS | 0.312 | ROM |  | 0.376 | PE03BL946BQ2A,PE03BL946BQ2B | 55
| " 2 |  | 0 |  | 0.02 | 0.01 | [6 empty] | PE01BL947AQ3B,PK02BL945Q2A
| " 3 |  | 0 |  | 0 | 0 |  | 1500HRS | 1.12 | ROM |  | 0.388 | PE03BL946BQ2A,PE03BL946BQ2B | 80
| " 4 |  | 0 |  | 0 | 0 | [6 empty] | PE01BL947AQ3B,PK02BL945Q2A
| " 5 |  | 0 |  | 0 | 0 |  | 1600HRS | 0.556 | ROM |  | 0.38 | PE03BL946BQ2A,PE03BL946BQ2B | 90
| " 6 |  | 0 |  | 0 | 0 | [6 empty] | PE01BL947AQ3B,PK02BL945Q2A
| " 7 |  | 0 |  | 0 | 0 |  | 1700HRS | 0.576 | ROM |  | 0.38 | PE03BL946BQ2A,PE03BL946BQ2B | 40
| FINAL TAILS |  | 0 |  | 0 | 0 | [6 empty] | PE01BL947AQ3B,PK02BL945Q2A
[8 empty] | 1800HRS | 0.424 | ROM |  | 1.336 | PE03BL946BQ2A,PE03BL946BQ2B | 60
| F/TAILS AFTER B/ROLL |  | 0.06 |  | 0.08 | 0.07 | [6 empty] | PE01BL947AQ3B,PK02BL945Q2A
[8 empty] | 1900HRS | 0.404 | ROM |  | 1.112 | PE03BL946BQ3C,PE03BL946BQ2C | 43
| CARBON | [11 empty] | PE01BL947AQ5A,BBQ1A
| 17.08.20 |  | Au g/t | A | B | C | AVE | 2000HRS | 0.384 | ROM |  | 2.768 | PE03BL946BQ3C,PE03BL946BQ2C | 57
| LEACH TANK 1A |  | 1280 | 1298 | 1190 | 1163 | 1217 | [5 empty] | PE01BL947AQ5A,BBQ1A
| " 2A |  | 498 | 635 | 545 | 494 | 558 | 2100HRS | 0.268 | ROM |  | 2.052 | PE03BL946BQ3C,PE03BL946BQ2C | 70
| " 3A |  | 238 | 324 | 226 | 265 | [6 empty] | PE01BL947AQ5A,BBQ1A
| " 4A |  | 220 | 145 | 123 | 133 | 133.6667 | 2200HRS | 0.34 | ROM |  | 2.048 | PE03BL946BQ3C,PE03BL946BQ2C | 90
| LEACH TANK 1 | [11 empty] | PE01BL947AQ5A,BBQ1A
| " 2 |  | 149 | 121 | 85 | 93 | 99.66667 | 2300HRS | 0.38 | ROM |  | 1.908 | PE03BL946BQ3C,PE03BL946BQ2C | 70
| " 3 |  | 76 | 73 | 75 | 81 | 76.33333 | [5 empty] | PE01BL947AQ5A,BBQ1A
| " 4 |  | 58 | 67 | 64 | 64 | 65 | AVE | 0.54 |  |  | 1.11
| " 5 |  | 52 | 56 | 45 | 51 | 50.66667
| " 6 |  | 45 | 43 | 41 | 42 | 42 | [6 empty] | 95/
| " 7 |  | 34 | 21 | 34 | 26 | 27
| " 8 |  | 39 | 52 | 39 | 36 | 42.33333 | % MOISTURE
[9 empty] | D/S | N/S | AVE
[8 empty] | CRUSHER FEED | 0.81 | 1.21 | 1.01
[8 empty] | MILL FEED | 0.9 | 0.9 | 0.9
| ELUTION CARBON |  |  | Au g/t
| 17.08.20 | HEAD | EL2560 | 1576 |  |  |  | PARTICLE SIZE ANALYSIS - MINUS 75µ %
| 17.08.20 | HEAD | EL2561 | 1060 |  |  |  |  | O/F
| 17.08.20 | TAILS | EL2559 | 15 |  |  |  |  | U/F
[9 empty] | D/S | N/S | AVE
[8 empty] | Mill 1CycloneO/F | 89.87 |  | 89.87
[8 empty] | Mill 3CycloneO/F | 94.63 |  | 94.63
[8 empty] | Leachfeed | 71.9 | 61.85 | 66.875
| CARBON ACTIVITIES |  |  | % |  |  |  | F/Tails | 67.8 | 63.25 | 65.525
14
| 17.08.20 | TAILS | EL2559 | 83.02% |  |  |  | SCATS | D/S | N/S | AVE
[9 empty] | Au g/t | Au g/t | Au g/t
[8 empty] | MILL 1 | 0.856 | - | 0.856
[8 empty] | MILL 3 | 0.892 | - | 0.892
| ELECTROWINNING |  |  | Au g/t |  |  |  | PROCESS WATER
[9 empty] | D/S | N/S | AVE
| 16.08.20 | TAILS | EL2559 | 4.35 |  |  |  | CN-g/L | 0.14 | 0.137 | 0.1385
| 16.08.20 | TAILS | EL2560 | 3.82 |  |  |  | ppm | 0 | 0 | 0
| BULLION ANALYSIS |  | %
Lab Tech: Muhamba Eric
Assayer: Chakwana Innocent
ju